## Front page
Acronym
LCF | Low-cycle fatigue
HCF | High-cycle fatigue
FCGR | Fatigue crack growth rate
VIM | Vacuum induction melting
HE | Hot extrusion
ECAP | Equal channel angular pressing
SPS | Spark plasma sintering
FCC | Face-centered cubic
BCC | Body-centered cubic
HCP | Hexagonal close packing
RBT | Rotary bending test
4PB | Four-point bending test

## LCF summary
ID | Composition | Processing history | Phases | Grain size (um) | Tensile YS (MPa) | UTS (MPa) | Uniform elongation | Elongation to failure | Tesing temperature (K) | R | Frequency | Testing type | Sample geometry | Sample dimension | Publication date | Source publication
1 | CoCrFeMnNi | Arc-melting | FCC+Cr-enriched and NiMn-enriched percipitates | 6 | N/A | N/A | N/A | N/A | 823 | -1 | N/A | Axial | Rod | L=7.6mm, d=2mm | 6.20.2020 | Lu, K., Chauhan, A., Litvinov, D., Walter, M., Tirunilai, A. S., Freudenberger, J., Kauffmann, A., Heilmaier, M., & Aktaa, J. (2020). High-temperature low cycle fatigue behavior of an equiatomic CoCrFeMnNi high-entropy alloy. Materials Science and Engineering A, 791(May), 139781. https://doi.org/10.1016/j.msea.2020.139781
2 | CoCrFeMnNi | VIM + homogenized (1473 K & 48 h) + water quenched + anneal ( 1073 K * 1 h) | FCC | 6 | N/A | N/A | N/A | N/A | 298 | -1 | N/A | Axial | Rod | L=7.6mm, d=2mm | 12.15.2020 | Lu, K., Chauhan, A., Walter, M., Tirunilai, A. S., Schneider, M., Laplanche, G., Freudenberger, J., Kauffmann, A., Heilmaier, M., & Aktaa, J. (2021). Superior low-cycle fatigue properties of CoCrNi compared to CoCrFeMnNi. Scripta Materialia, 194, 113667. https://doi.org/10.1016/j.scriptamat.2020.113667
3 | CoCrNi | VIM + homogenized (1473 K & 48 h) + water quenched + anneal ( 1098 K * 1 h) | FCC | 7 | N/A | N/A | N/A | N/A | 298 | -1 | N/A | Axial | Rod | L=7.6mm, d=2mm | 12.15.2020 | Lu, K., Chauhan, A., Walter, M., Tirunilai, A. S., Schneider, M., Laplanche, G., Freudenberger, J., Kauffmann, A., Heilmaier, M., & Aktaa, J. (2021). Superior low-cycle fatigue properties of CoCrNi compared to CoCrFeMnNi. Scripta Materialia, 194, 113667. https://doi.org/10.1016/j.scriptamat.2020.113668
4 | CoCrFeMnNi | VIM + homogenized (1273 K &24 h) +hot-rolled + heat-treated (1273 K & 1 h ) | FCC | 65 | 225 | 540 | 0.43 | 0.7 | 298 | -1 | 1Hz | Axial | Rectangular dog-bone | 7.5mm×6mm×2mm | 6.2.2020 | Shams, S. A. A., Jang, G., Won, J. W., Bae, J. W., Jin, H., Kim, H. S., & Lee, C. S. (2020). Low-cycle fatigue properties of CoCrFeMnNi high-entropy alloy compared with its conventional counterparts. Materials Science and Engineering A, 792(June), 139661. https://doi.org/10.1016/j.msea.2020.139661
5 | CoCrFeMnNi-C0.76 | VIM + homogenized (1373 K & 24 h) + warm-rolled (973 K) + heat-treatment (1273 K & 1 h) | FCC | 10 | 410 | 783 | 0.33 | 0.5 | 298 | -1 | 1Hz | Axial | Rectangular dog-bone | 7.5mm×6mm×2mm | 2.28.2021 | Shams, S. A. A., Kim, G., Won, J. W., Kim, J. N., Kim, H. S., & Lee, C. S. (2021). Effect of grain size on the low-cycle fatigue behavior of carbon-containing high-entropy alloys. Materials Science & Engineering A, 810(February), 140985. https://doi.org/10.1016/j.msea.2021.140985
6 | CoCrFeMnNi-C0.76 | VIM + homogenized (1373 K & 24 h) + warm-rolled (973 K) + heat-treatment (1303 K & 1 h) | FCC | 15 | 409 | 775 | 0.35 | 0.51 | 298 | -1 | 1Hz | Axial | Rectangular dog-bone | 7.5mm×6mm×2mm | 2.28.2021 | Shams, S. A. A., Kim, G., Won, J. W., Kim, J. N., Kim, H. S., & Lee, C. S. (2021). Effect of grain size on the low-cycle fatigue behavior of carbon-containing high-entropy alloys. Materials Science & Engineering A, 810(February), 140985. https://doi.org/10.1016/j.msea.2021.140985
7 | CoCrFeMnNi-C0.76 | VIM + homogenized (1373 K & 24 h) + warm-rolled (973 K) + heat-treatment (1398 K & 1 h) | FCC | 66 | 300 | 683 | 0.45 | 0.6 | 298 | -1 | 1Hz | Axial | Rectangular dog-bone | 7.5mm×6mm×2mm | 2.28.2021 | Shams, S. A. A., Kim, G., Won, J. W., Kim, J. N., Kim, H. S., & Lee, C. S. (2021). Effect of grain size on the low-cycle fatigue behavior of carbon-containing high-entropy alloys. Materials Science & Engineering A, 810(February), 140985. https://doi.org/10.1016/j.msea.2021.140985
8 | CoCrFeMnNi-C0.76 | VIM + homogenized (1373 K & 24 h) + hot-rolled (1273 K) + heat-treatment (1273 K & 1 h) + cold-rolled + heat trearment (1073 K & 1 h) | FCC+Cr23C6/Cr7C3 | 4 | 474 | 791 | 0.3 | 0.47 | 298 | -1 | 1Hz | Axial | Rectangular dog-bone | 7.5mm×6mm×2mm | 2.28.2021 | Shams, S. A. A., Kim, G., Won, J. W., Kim, J. N., Kim, H. S., & Lee, C. S. (2021). Effect of grain size on the low-cycle fatigue behavior of carbon-containing high-entropy alloys. Materials Science & Engineering A, 810(February), 140985. https://doi.org/10.1016/j.msea.2021.140985
9 | CoCrFeMnNi | VIM + HE (1173 K) | FCC | 12 | 255 | 800 | 0.34 | 0.38 | 298 | -1 | 0.25-0.75Hz | Axial | Rectangular dog-bone | 8mm×1.2mm×3mm | 12.8.2020 | Picak, S., Wegener, T., Sajadifar, S. V, Sobrero, C., Richter, J., Kim, H., Niendorf, T., Karaman, I., Materials, W., & Kassel, U. (2021). Acta Materialia On the low cycle fatigue response of CoCrNiFeMn high entropy alloy with ultra-fine grain structure. Acta Materialia, 205, 116540. https://doi.org/10.1016/j.actamat.2020.116540
10 | CoCrFeMnNi | VIM + HE (1173 K) + ECAP (573 K) | FCC | 1 | 925 | 1025 | 0.05 | 0.1 | 298 | -1 | 0.25-0.75Hz | Axial | Rectangular dog-bone | 8mm×1.2mm×3mm | 12.8.2020 | Picak, S., Wegener, T., Sajadifar, S. V, Sobrero, C., Richter, J., Kim, H., Niendorf, T., Karaman, I., Materials, W., & Kassel, U. (2021). Acta Materialia On the low cycle fatigue response of CoCrNiFeMn high entropy alloy with ultra-fine grain structure. Acta Materialia, 205, 116540. https://doi.org/10.1016/j.actamat.2020.116540
11 | Fe50Mn30Co10Cr10 | VIM + anneal (1173 K) | FCC + HCP | 2 | N/A | N/A | N/A | N/A | 298 | -1 | N/A | Axial | Rectangular dog-bone | 8mm×3mm×1.5mm | 9.15.2017 | Niendorf, T., Wegener, T., Li, Z., & Raabe, D. (2018). Unexpected cyclic stress-strain response of dual-phase high-entropy alloys induced by partial reversibility of deformation. Scripta Materialia, 143, 63–67. https://doi.org/10.1016/j.scriptamat.2017.09.013
12 | Fe50Mn30Co10Cr10 | VIM + heat treat (1123 K & 20 min) | FCC + HCP | 5 | N/A | N/A | N/A | N/A | 298 | -1 | N/A | Axial | Rectangular dog-bone | 8mm×3mm×1.5mm | 9.15.2017 | Niendorf, T., Wegener, T., Li, Z., & Raabe, D. (2018). Unexpected cyclic stress-strain response of dual-phase high-entropy alloys induced by partial reversibility of deformation. Scripta Materialia, 143, 63–67. https://doi.org/10.1016/j.scriptamat.2017.09.013
13 | Al0.5CoCrFeNi | VIM + hot rolled (1423 K) + annealed (1273 K & 1 h) | FCC + B2 | 9 | 493 | 973 | 0.37 | 0.4 | 298 | -1 | N/A | Axial | Dog-bone | L=16mm, d=8mm | 6.11.2021 | Feng, R., Rao, Y., Liu, C., Xie, X., Yu, D., Chen, Y., Ghazisaeidi, M., Ungar, T., Wang, H., An, K., & Liaw, P. K. (2021). Enhancing fatigue life by ductile-transformable multicomponent B2 precipitates in a high-entropy alloy. Nature Communications, 12(1), 1–10. https://doi.org/10.1038/s41467-021-23689-6
14 | CoCrFeMnNi | Homogenized (1473 K & 72 h) + water quenched + anneal ( 1273 K & 1 h) | FCC | 60 | N/A | N/A | N/A | N/A | 298 | -1 | N/A | Axial | Rod | L=7.6mm, d=2mm | 6.16.2021 | Lu, K., Chauhan, A., Tirunilai, A. S., & Freudenberger, J. (n.d.). Deformation mechanisms of CoCrFeMnNi high-entropy alloy under low-cycle-fatigue loading. 1–27.

## LCF individual dataset
ID | Number of cycles | Total strain amplitude | Max. strain | Plastic strain amplitude | Elastic strain amplitude
1 | 400 | 0.8 | 0.8 | 0.55 | 0.25
1 | 750 | 0.75 | 0.75 | 0.5 | 0.25
1 | 3217 | 0.5 | 0.5 | 0.29 | 0.21
1 | 5104 | 0.4 | 0.4 | 0.2 | 0.2
1 | 39862 | 0.3 | 0.3 | 0.12 | 0.18
1 | 58460 | 0.2 | 0.2 | 0.04 | 0.16
2 | 4880.212 | 0.7 | 0.7 | 0.4452208 | 0.2547792
2 | 8310.72 | 0.7 | 0.7 | 0.4506418 | 0.2493582
2 | 8353.395 | 0.6 | 0.6 | 0.3743049 | 0.2256951
2 | 13307.93 | 0.5 | 0.5 | 0.2878866 | 0.2121134
2 | 13756.15 | 0.6 | 0.6 | 0.3715961 | 0.2284039
2 | 19531.77 | 0.5 | 0.5 | 0.2902266 | 0.2097734
2 | 55124.91 | 0.3 | 0.3 | 0.1179986 | 0.1820014
2 | 88619.98 | 0.3 | 0.3 | 0.1227057 | 0.1772943
3 | 9677.501 | 0.7 | 0.7 | 0.4521856 | 0.2478144
3 | 15780.07 | 0.7 | 0.7 | 0.4260059 | 0.2739941
3 | 22705.63 | 0.6 | 0.6 | 0.4087748 | 0.1912252
3 | 28021.52 | 0.5 | 0.5 | 0.3578532 | 0.1421468
3 | 37023.65 | 0.6 | 0.6 | 0.2668038 | 0.3331962
3 | 50615.29 | 0.5 | 0.5 | 0.269263 | 0.230737
3 | 177811.9 | 0.3 | 0.3 | 0.09119541 | 0.2088046
3 | 202652 | 0.3 | 0.3 | 0.08131361 | 0.2186864
4 | 5508.823 | 0.85 | 0.85 | 0.6233129 | 0.2266871
4 | 8571.387 | 0.85 | 0.85 | 0.4926025 | 0.3573975
4 | 11380.48 | 0.7 | 0.7 | 0.4183332 | 0.2816668
4 | 13593.28 | 0.6 | 0.6 | 0.3658761 | 0.2341239
4 | 16087.17 | 0.55 | 0.55 | 0.3658485 | 0.1841515
4 | 21863.38 | 0.55 | 0.55 | 0.2416056 | 0.3083944
4 | 25256.4 | 0.4 | 0.4 | 0.2323049 | 0.1676951
4 | 37993.72 | 0.4 | 0.4 | 0.180619 | 0.219381
4 | 44288.47 | 0.3 | 0.3 | 0.1422957 | 0.1577043
4 | 54471.24 | 0.3 | 0.3 | 0.1422825 | 0.1577175
5 | 4827.705 | 0.8506748 | 0.8506748 | 0.572567 | 0.2781078
5 | 10053.04 | 0.703946 | 0.703946 | 0.4200234 | 0.2839226
5 | 20200.82 | 0.5561986 | 0.5561986 | 0.3147749 | 0.2414236
5 | 48761.8 | 0.4088247 | 0.4088247 | 0.1995434 | 0.2092813
5 | 60393.77 | 0.4088247 | 0.4088247 | 0.1946307 | 0.214194
6 | 5858.741 | 0.8506748 | 0.8506748 | 0.5933243 | 0.2573504
6 | 6228.03 | 0.8506748 | 0.8506748 | 0.5766595 | 0.2740152
6 | 11018.37 | 0.703946 | 0.703946 | 0.4494264 | 0.2545196
6 | 19592.77 | 0.5578086 | 0.5578086 | 0.3332311 | 0.2245775
6 | 50789.9 | 0.4094159 | 0.4094159 | 0.2031282 | 0.2062877
7 | 4778.772 | 0.8494462 | 0.8494462 | 0.6148342 | 0.2346121
7 | 5211.031 | 0.8506748 | 0.8506748 | 0.6104707 | 0.2402041
7 | 8672.489 | 0.703946 | 0.703946 | 0.4895269 | 0.2144191
7 | 9033.194 | 0.6270846 | 0.6270846 | 0.3694847 | 0.2575999
7 | 17785.42 | 0.5578086 | 0.5578086 | 0.3708028 | 0.1870058
7 | 38185.11 | 0.4100081 | 0.4100081 | 0.2401374 | 0.1698707
8 | 3502.451 | 0.8531372 | 0.8531372 | 0.5664826 | 0.2866546
8 | 6454.106 | 0.703946 | 0.703946 | 0.4126108 | 0.2913353
8 | 9951.147 | 0.5578086 | 0.5578086 | 0.2952308 | 0.2625778
8 | 28129.5 | 0.4082342 | 0.4082342 | 0.1851651 | 0.2230691
8 | 33619.33 | 0.4094159 | 0.4094159 | 0.1600107 | 0.2494052
9 | 6196.88324 | 0.6 | 0.6 | 0.3647913 | 0.2352087
9 | 17548.53654 | 0.4 | 0.4 | 0.2 | 0.2
9 | 55916.36548 | 0.2 | 0.2 | 0.03629764 | 0.1637024
10 | 1069.184 | 0.6 | 0.6 | 0.1343013 | 0.4656987
10 | 3759.428 | 0.4 | 0.4 | 0.01814882 | 0.3818512
10 | 86389.31 | 0.2 | 0.2 | 0 | 0.2
11 | 8570.927 | 0.6 | 0.6 | 0.2911765 | 0.3088235
11 | 18758.79 | 0.4 | 0.4 | 0.1477941 | 0.2522059
11 | 38991.34 | 0.28 | 0.28 | 0.08602941 | 0.1939706
11 | 47589.99 | 0.23 | 0.23 | 0.05735294 | 0.1726471
12 | 3297 | 0.6 | 0.6 | 0.3267252 | 0.2732748
12 | 22888 | 0.4 | 0.4 | 0.1626098 | 0.2373902
12 | 39181 | 0.28 | 0.28 | 0.1023839 | 0.1776161
12 | 84084 | 0.23 | 0.23 | 0.06474279 | 0.1652572
13 | 231.27472 | 1.75 | 1.75 | 1.126 | 0.624
13 | 459.25215 | 1.5 | 1.5 | 0.902 | 0.598
13 | 829.07924 | 1.25 | 1.25 | 0.711 | 0.539
13 | 2456.44771 | 1 | 1 | 0.491 | 0.509
13 | 3332.09799 | 0.75 | 0.75 | 0.325 | 0.425
13 | 22401.74079 | 0.5 | 0.5 | 0.155 | 0.345
13 | 59202.41312 | 0.35 | 0.35 | 0.076 | 0.274
13 | 704973.2086 | 0.25 | 0.25 | 0.024 | 0.226
13 | 1225084.862 | 0.2 | 0.2 | 0.016 | 0.184
14 | 3948.6 | 0.7 | 0.7 | 0.5 | 0.2
14 | 4060.5 | 0.7 | 0.7 | 0.5 | 0.5
14 | 11631.7 | 0.5 | 0.5 | 0.32 | 0.18
14 | 13883.4 | 0.5 | 0.5 | 0.34 | 0.16
14 | 26399.1 | 0.3 | 0.3 | 0.17 | 0.13
14 | 47913.5 | 0.3 | 0.3 | 0.15 | 0.15

## HCF summary
ID | Composition | Processing history | Phases | Grain size (um) | Tensile YS (MPa) | UTS (MPa) | Uniform elongation (%) | Elongation to failure (%) | Tesing temperature (K) | R | Frequency (Hz) | Testing type | Standard followed | Sample geometry | Sample dimension (mm) | Fatigue limit in stress amplitude (MPa) | Fatigue limit in max stress (MPa) | Corresponding fatigue cycles | Fatigue ratio | Publication date | Reference
1 | Al0.5CoCrCuFeNi | Arc-melted + cast + homogenized (1273 K & 6 h) + water quenched + cold-rolled | 2 FCC | N/A | 1284 | 1344 | N/A | 7.6 | RT | 0.1 | 10 | Bending | N/A | Retangular bar | 25×3×3 | 383 | 851 | 10000000 | 0.285 | 2015-10-15 | Hemphill, M.A., Yuan, T., Wang, G.Y., Yeh, J.W., Tsai, C.W., Chuang, A. and Liaw, P.K., 2012. Fatigue behavior of Al0. 5CoCrCuFeNi high entropy alloys. Acta Materialia, 60(16), pp.5723-5734. Tang, Z., Yuan, T., Tsai, C.W., Yeh, J.W., Lundin, C.D. and Liaw, P.K., 2015. Fatigue behavior of a wrought Al0. 5CoCrCuFeNi two-phase high-entropy alloy. Acta Materialia, 99, pp.247-258.
2 | AlCoCrFeNi2.1 | Cast | L12 + B2 | N/A | 746 | 1057 | 8 | N/A | RT | -1 | 20 | Bending | N/A | Sub-size specimen | 1×3.05×1.1 | 380 | 380 | 10000000 | 0.36 | 2018-07-17 | Shukla, S., Wang, T., Cotton, S. and Mishra, R.S., 2018. Hierarchical microstructure for improved fatigue properties in a eutectic high entropy alloy. Scripta Materialia, 156, pp.105-109.
3 | AlCoCrFeNi2.1 | Cast + cold-rolled + heat-treated (973 K & 12 h) | L12 + B2 | N/A | 1110 | 1340 | 10 | N/A | RT | -1 | 20 | Bending | N/A | Sub-size specimen | 1×3.05×1.1 | 470 | 470 | 10000000 | 0.351 | 2018-07-17 | Shukla, S., Wang, T., Cotton, S. and Mishra, R.S., 2018. Hierarchical microstructure for improved fatigue properties in a eutectic high entropy alloy. Scripta Materialia, 156, pp.105-109.
4 | Fe42Mn28Cr15Co10Si5 | N/A | FCC + HCP | 1.97 | 957 | 1158 | 11.6 | 15 | RT | -1 | 20 | Bending | N/A | Sub-size specimen | N/A | 535 | 535 | N/A | 0.462 | 2018-09-23 | Liu, K., Nene, S.S., Frank, M., Sinha, S. and Mishra, R.S., 2018. Metastability-assisted fatigue behavior in a friction stir processed dual-phase high entropy alloy. Materials Research Letters, 6(11), pp.613-619.
5 | Fe38.5Mn20Co20Cr15Si5Cu1.5 | N/A | FCC + HCP | 0.77 | 850 | 1126 | N/A | 42 | RT | -1 | 20 | Bending | N/A | Sub-size specimen | N/A | 700 | 700 | N/A | 0.622 | 2019-04-02 | Liu, K., Nene, S.S., Frank, M., Sinha, S. and Mishra, R.S., 2019. Extremely high fatigue resistance in an ultrafine grained high entropy alloy. Applied Materials Today, 15, pp.525-530.
6 | HfNbTaTiZr | Arc-melted + homogenized + cast + cold-rolled + annealed (1373 K & 5 h) | BCC | N/A | 953 | 1095 | N/A | N/A | RT | 0.1 | 10 | Bending | N/A | Retangular bar | 40×2×3 | 456 | 1013 | 10000000 | 0.146 | 2018-09-28 | Guennec, B., Kentheswaran, V., Perrière, L., Ueno, A., Guillot, I., Couzinié, J.P. and Dirras, G., 2018. Four-point bending fatigue behavior of an equimolar BCC HfNbTaTiZr high-entropy alloy: macroscopic and microscopic viewpoints. Materialia, 4, pp.348-360.
7 | Al0.3CoCrFeNi | Arc-melted + cast + solutionized (1473 K & 48 h) + cold-rolled + annealed (973 K & 36 h) | FCC + B2 + Sigma | 0.71 | 900 | 1074 | 25 | N/A | RT | -1 | 20 | Bending | N/A | Sub-size specimen | N/A | 450 | 450 | 10000000 | 0.419 | 2018-08-27 | Liu, K., Komarasamy, M., Gwalani, B., Shukla, S. and Mishra, R.S., 2019. Fatigue behavior of ultrafine grained triplex Al0. 3CoCrFeNi high entropy alloy. Scripta Materialia, 158, pp.116-120.
8 | Al0.7CoCrFeNi | Arc-melted + cast + hot-rolled (1423 K) + cold-rolled + homogenized (1373 K & 10 min) | FCC + B2 | N/A | 780 | 1040 | 17 | N/A | RT | -1 | 20 | Bending | N/A | Sub-size specimen | N/A | 410 | 410 | 10000000 | 0.394 | 2019-07-04 | Liu, K., Gwalani, B., Komarasamy, M., Shukla, S., Wang, T. and Mishra, R.S., 2019. Effect of nano-sized precipitates on the fatigue property of a lamellar structured high entropy alloy. Materials Science and Engineering: A, 760, pp.225-230.
9 | Al0.7CoCrFeNi | Arc-melted + cast + hot-rolled (1423 K) + cold-rolled + homogenized (1373 K & 10 min) + annealed (853 K & 24 h) | FCC + B2 + L12 | N/A | 1050 | 1400 | 12 | N/A | RT | -1 | 20 | Bending | N/A | Sub-size specimen | N/A | 460 | 460 | 10000000 | 0.329 | 2019-07-04 | Liu, K., Gwalani, B., Komarasamy, M., Shukla, S., Wang, T. and Mishra, R.S., 2019. Effect of nano-sized precipitates on the fatigue property of a lamellar structured high entropy alloy. Materials Science and Engineering: A, 760, pp.225-230.
10 | CoCrFeNiMn | SPS (1423 K & 5 min) | FCC | 0.407 | N/A | N/A | N/A | N/A | RT | 0.1 | 20 | Bending | N/A | Retangular bar | 2.5×1×18 | 495 | 1100 | 10000000 | N/A | 2019-10-14 | Chlup, Z., Fintová, S., Hadraba, H., Kuběna, I., Vilémová, M. and Matějíček, J., 2019. Fatigue behaviour and crack initiation in CoCrFeNiMn high-entropy alloy processed by powder metallurgy. Metals, 9(10), p.1110.
11 | CoCrFeNiMn | SPS (1423 K & 10 min) | FCC | 0.628 | N/A | N/A | N/A | N/A | RT | 0.1 | 20 | Bending | N/A | Retangular bar | 2.5×1×18 | 450 | 1000 | 10000000 | N/A | 2019-10-14 | Chlup, Z., Fintová, S., Hadraba, H., Kuběna, I., Vilémová, M. and Matějíček, J., 2019. Fatigue behaviour and crack initiation in CoCrFeNiMn high-entropy alloy processed by powder metallurgy. Metals, 9(10), p.1110.
12 | CoCrFeNiMn | Magnetic levitation melt + solution treated (1373 & 2 h) + hot forged (1273 K) + cold-rolled (948 K & 30 min) | FCC | 0.65 | 800 | 888 | 0.27 | N/A | RT | -1 | 30 | Axial | N/A | Dog-bone | 6×3×2.5 | 280 | 280 | 10000000 | 0.315 | 2018-09-18 | Tian, Y.Z., Sun, S.J., Lin, H.R. and Zhang, Z.F., 2019. Fatigue behavior of CoCrFeMnNi high-entropy alloy under fully reversed cyclic deformation. Journal of materials science & technology, 35(3), pp.334-340.
13 | CoCrFeNiMn | Magnetic levitation melt + solution treated (1373 & 2 h) + hot forged (1273 K) + cold-rolled (1273 K & 2 h) | FCC | 30 | 300 | 676 | 0.41 | N/A | RT | -1 | 30 | Axial | N/A | Dog-bone | 6×3×2.5 | 190 | 190 | 10000000 | 0.281 | 2018-09-18 | Tian, Y.Z., Sun, S.J., Lin, H.R. and Zhang, Z.F., 2019. Fatigue behavior of CoCrFeMnNi high-entropy alloy under fully reversed cyclic deformation. Journal of materials science & technology, 35(3), pp.334-340.
14 | CoCrFeNiMn | VIM + hot-rolled (1373 K) + solution-treated (1073 K) + water quenched | FCC | 41/77 | 254 | 585 | N/A | 53 | 294 | -1 | 30 | RBT | N/A | Dog-bone | L=10, d=5 | 250 | 250 | 10000000 | 0.427 | 2019-12-03 | Suzuki, K., Koyama, M. and Noguchi, H., 2018. Small fatigue crack growth in a high entropy alloy. Procedia Structural Integrity, 13, pp.1065-1070. Suzuki, K., Koyama, M., Hamada, S., Tsuzaki, K. and Noguchi, H., 2020. Planar slip-driven fatigue crack initiation and propagation in an equiatomic CrMnFeCoNi high-entropy alloy. International Journal of Fatigue, 133, p.105418.
15 | CoCrFeNiMn | N/A | FCC | 250–500 | 159 | 362 | N/A | 38.7 | RT | 0.1 | 123-132 | Axial | N/A | Dog-bone | 0.5×7×30 | 90 | 200 | 10000000 | 0.249 | 2019-08-30 | Kashaev, N., Ventzke, V., Petrov, N., Horstmann, M., Zherebtsov, S., Shaysultanov, D., Sanin, V. and Stepanov, N., 2019. Fatigue behaviour of a laser beam welded CoCrFeNiMn-type high entropy alloy. Materials Science and Engineering: A, 766, p.138358.
16 | CoCrFeNiMn | Laser beam welded | FCC | 100-300 | 164 | 349 | N/A | 36.7 | RT | 0.1 | 123-132 | Axial | N/A | Dog-bone | 0.5×7×30 | 90 | 200 | 10000000 | 0.258 | 2019-08-30 | Kashaev, N., Ventzke, V., Petrov, N., Horstmann, M., Zherebtsov, S., Shaysultanov, D., Sanin, V. and Stepanov, N., 2019. Fatigue behaviour of a laser beam welded CoCrFeNiMn-type high entropy alloy. Materials Science and Engineering: A, 766, p.138358.
17 | CoCrFeNiMn | VIM + hot-rolled + homogenized heat treated (1273 K for 24 h) | FCC | 245.48 | 293.1 | 625.6 | N/A | 63 | RT | 0.1 | 20 | Axial | N/A | Dog-bone | 12.5×3×1 | 126 | 280 | 10000000 | 0.201 | 2019-04-26 | Kim, Y.K., Ham, G.S., Kim, H.S. and Lee, K.A., 2019. High-cycle fatigue and tensile deformation behaviors of coarse-grained equiatomic CoCrFeMnNi high entropy alloy and unexpected hardening behavior during cyclic loading. Intermetallics, 111, p.106486.
18 | CoCrFeNiMn | VIM + homogenized (1473 K & 24 h) + rolling (973 K) + annealed (1273K) | FCC | 14.3 ± 8.6 | 851.2 | 903.9 | N/A | 0.147 | RT | -1 | 50 | RBT | ISO 1143 | Dog-bone | d=6, l=60 | 549 | 549 | 10000000 | 0.608 | 2020-06-08 | Lee, G. T., Won, J. W., Lim, K. R., Kang, M., Kwon, H. J., Na, Y. S., & Choi, Y. S. (2020). Effect of Microstructural Features on the High-Cycle Fatigue Behavior of CoCrFeMnNi High-Entropy Alloys Deformed at Room and Cryogenic Temperatures. Metals and Materials International. https://doi.org/10.1007/s12540-020-00786-7
19 | CoCrFeNiMn | VIM + homogenized (1473 K & 24 h) + rolling (973 K) + annealed (1273 K) | FCC | 10.8 ± 9.2 | 770.1 | 848.9 | N/A | 0.23 | CT | -1 | 50 | RBT | ISO 1143 | Dog-bone | d=6, l=60 | 474 | 474 | 10000000 | 0.56 | 2020-06-09 | Lee, G. T., Won, J. W., Lim, K. R., Kang, M., Kwon, H. J., Na, Y. S., & Choi, Y. S. (2020). Effect of Microstructural Features on the High-Cycle Fatigue Behavior of CoCrFeMnNi High-Entropy Alloys Deformed at Room and Cryogenic Temperatures. Metals and Materials International. https://doi.org/10.1007/s12540-020-00786-8
20 | CoCrFeMnNi | Arc-Melted + homogenized + anneal (1273 K & 24 h) + rolling + annealing (1073 K & 1 h) + rolling + annealing(1273 K & 1 h) | FCC | 45 | 262 | 650 | 0.55 | 0.63 | RT | -1 | 20000 | ultra- Ultrasonic resonance testing | N/A | Straight-dumbbell shaped | 0.65×0.4×2.5 | 230 | 230 | 10000000 | 0.35 | 1/30/2020 | Ghomsheh, M. Z., Khatibi, G., Weiss, B., Lederer, M., Schwarz, S., Steiger-Thirsfeld, A., Tikhonovsky, M. A., Tabachnikova, E. D., & Schafler, E. (2020). High cycle fatigue deformation mechanisms of a single phase CrMnFeCoNi high entropy alloy. Materials Science and Engineering A, 777(January), 139034. https://doi.org/10.1016/j.msea.2020.139034
21 | CoCrFeMnNi | Selective laser melting (SLM) | FCC+Mn2O3 particles | 10 | 775 | 923 | N/A | 0.308 | RT | 0.1 | 20 | Axial | ASTM E466 | N/A | N/A | 257 | 571 | 10000000 | 0.278 | 12/29/2020 | Kim, Y., Baek, M., Yang, S., & Lee, K. (2021). In-situ formed oxide enables extraordinary high-cycle fatigue resistance in additively manufactured CoCrFeMnNi high-entropy alloy. Additive Manufacturing, 38(December 2020), 101832. https://doi.org/10.1016/j.addma.2020.101832
22 | Al0.5CoCrCuFeNi | Homogenized (1273 K & 6 h) + water quenched + cold rolled | Dendritic FCC + interdendritic FCC | N/A | 1284 | 1344 | N/A | N/A | RT | 0.1 | 10 | 4PB | N/A | Retangular bar | 25×3×3 | 363 | 807 | 10000000 | 0.29 | 8/13/2015 | Tang, Z., Yuan, T., Tsai, C. W., Yeh, J. W., Lundin, C. D., & Liaw, P. K. (2015). Fatigue behavior of a wrought Al0.5CoCrCuFeNi two-phase high-entropy alloy. Acta Materialia, 99, 247–258. https://doi.org/10.1016/j.actamat.2015.07.004
23 | HfNbTaTiZr | Arc-Melted + drop-casting + cold-rolled + anneal(1473 K & 10min) + quenched | BCC | 45 | 1113 | 1139 | N/A | 0.16 | RT | 0.1 | 10 | 4PB | N/A | Dog-bone | 25×3×3 | 512 | 1138 | 10000000 | 0.45 | 12/10/2020 | Liaw, P. K., Chen, S., Tseng, K.-K., Yeh, J.-W., Liu, T., & Meng, F. (2020). Remarkable High-Cycle Fatigue Resistance of the TiZrNbHfTa High-Entropy Alloy and Associated Mechanisms. SSRN Electronic Journal, 1–43. https://doi.org/10.2139/ssrn.3708757

## HCF individual dataset
ID | Number of cycles | Stress amplitude (MPa) | Max. stress (MPa)
1 | 93114.33467 | 562.44104 | 1249.869
1 | 34423.19458 | 560.505485 | 1245.568
1 | 117084.3 | 560.505485 | 1245.568
1 | 460051.8 | 560.505485 | 1245.568
1 | 2054330 | 540.44607 | 1200.991
1 | 19647.80474 | 538.33455 | 1196.299
1 | 44791.01347 | 538.33455 | 1196.299
1 | 381995.6 | 537.278795 | 1193.953
1 | 422654.4 | 518.275135 | 1151.723
1 | 101353.3 | 517.21938 | 1149.3764
1 | 92287.01983 | 516.16362 | 1147.03
1 | 298417.6 | 516.16362 | 1147.03
1 | 57849.64139 | 495.048445 | 1100.108
1 | 30289.79128 | 494.168645 | 1098.153
1 | 391778 | 492.05713 | 1093.46
1 | 10000000 | 470.941955 | 1046.538
1 | 71561.07023 | 448.771025 | 997.2689
1 | 564875.7 | 448.771025 | 997.2689
1 | 94650.38887 | 403.54936 | 896.7764
1 | 4458910 | 403.54936 | 896.7764
1 | 10000000 | 359.207495 | 798.2389
1 | 101353.3 | 358.327695 | 796.2838
1 | 136469.4 | 313.98583 | 697.7463
1 | 10000000 | 267.70841 | 594.9076
1 | 67262.18274 | 540.24348 | 1200.541
1 | 33117.79981 | 539.73738 | 1199.4164
1 | 27053.62322 | 494.86327 | 1099.696
1 | 1234460 | 494.86327 | 1099.696
1 | 159765.3 | 450.0735 | 1000.163
1 | 277453.3 | 449.56741 | 999.0387
1 | 186846.4 | 411.94738 | 915.4386
1 | 91279.87609 | 405.19939 | 900.4431
1 | 98456.12095 | 405.19939 | 900.4431
1 | 10000000 | 382.00319 | 848.896
1 | 54588.5422 | 540.24348 | 1200.541
1 | 92720.39036 | 540.24348 | 1200.541
1 | 59731.40099 | 494.86327 | 1099.696
1 | 96926.49574 | 494.86327 | 1099.696
1 | 130681.2188 | 450.0735 | 1000.163
1 | 210678.2 | 405.19939 | 900.4431
1 | 151640.5 | 404.27154 | 898.3812
1 | 699792 | 383.01539 | 851.1453
1 | 152832.3 | 382.00319 | 848.896
1 | 10000000 | 360.32528 | 800.7228
1 | 255557.6 | 358.89133 | 797.5363
2 | 10075.80788 | 749.73378 | 749.73378
2 | 19296.00696 | 699.48033 | 699.48033
2 | 45200.73381 | 649.22687 | 649.22687
2 | 90070.94025 | 625.29665 | 625.29665
2 | 117602.7 | 550.11588 | 550.11588
2 | 236348.7 | 499.86242 | 499.86242
2 | 156186.4 | 449.80839 | 449.80839
2 | 248028.5 | 429.26828 | 429.26828
2 | 381231.7 | 420.09503 | 420.09503
2 | 953254.8 | 407.53167 | 407.53167
2 | 502729.5 | 398.55784 | 398.55784
2 | 3116580 | 388.18807 | 388.18807
2 | 10000000 | 386.99156 | 386.99156
2 | 10000000 | 374.4282 | 374.4282
3 | 35413.68455 | 850.04128 | 850.04128
3 | 68302.92998 | 799.78782 | 799.78782
3 | 106787.5 | 699.48033 | 699.48033
3 | 132863.1 | 649.22687 | 649.22687
3 | 410419.3 | 548.91937 | 548.91937
3 | 10000000 | 465.76186 | 465.76186
4 | 20372.21809 | 799.12879 | 799.12879
4 | 50766.99798 | 709.03234 | 709.03234
4 | 173352 | 679.18931 | 679.18931
4 | 549698 | 640.26855 | 640.26855
4 | 3359510 | 580.58249 | 580.58249
4 | 10000000 | 535.76121 | 535.76121
5 | 77908.74211 | 836.1564457
5 | 92266.18519 | 806.2927197
5 | 101972.8017 | 764.4539033
5 | 154683.5505 | 745.1088666
5 | 595044.9928 | 772.3107465
5 | 10872638.55 | 702.6737624
5 | 10359267.1 | 648.8426963
6 | 7550 | 650 | 1444
6 | 11800 | 600 | 1333
6 | 16200 | 523 | 1162
6 | 14600 | 500 | 1111
6 | 1340000 | 449 | 998
6 | 1620000 | 459 | 1020
6 | 5420000 | 478 | 1062
6 | 10000000 | 489 | 1087
6 | 26100 | 510 | 1133
6 | 10300 | 504 | 1120
6 | 10000000 | 456 | 1013
6 | 11700 | 496 | 1102
6 | 45400 | 484 | 1076
6 | 10000000 | 469 | 1042
6 | 14000 | 561 | 1247
7 | 43984.52792 | 639.14937 | 639.14937
7 | 78567.21951 | 659.92108 | 659.92108
7 | 118800.1 | 600.45697 | 600.45697
7 | 440925.4 | 512.48267 | 512.48267
7 | 1433140.4 | 544.65846 | 544.65846
7 | 3561413.5 | 571.94678 | 571.94678
7 | 10000000 | 459.53518 | 459.53518
8 | 89136.83145 | 754.76925 | 754.76925
8 | 240980.1 | 632.47551 | 632.47551
8 | 292575.1 | 564.24455 | 564.24455
8 | 343096.4 | 744.51597 | 744.51597
8 | 560110.7 | 530.50191 | 530.50191
8 | 5103966.1 | 433.00248 | 433.00248
8 | 10000000 | 410.25882 | 410.25882
9 | 45340.97167 | 687.47041 | 687.47041
9 | 105386.2 | 578.97199 | 578.97199
9 | 200520.8 | 594.25871 | 594.25871
9 | 299833.5 | 636.76325 | 636.76325
9 | 390203.6 | 524.72279 | 524.72279
9 | 1212062.3 | 499.74205 | 499.74205
9 | 10000000 | 459.4746 | 459.4746
10 | 186086.1 | 583.277832 | 1296.17296
10 | 192422.7 | 540.6253065 | 1201.38957
10 | 226087.096 | 585.3233385 | 1300.71853
10 | 334147.4 | 561.1560975 | 1247.01355
10 | 357735.2405 | 516.1550265 | 1147.01117
10 | 557679.1 | 538.8070815 | 1197.34907
10 | 621217.2 | 517.367178 | 1149.70484
10 | 10000000 | 494.7151275 | 1099.36695
11 | 70816.78159 | 586.8385245 | 1304.08561
11 | 121158.7 | 585.929412 | 1302.06536
11 | 126533.6 | 542.1404925 | 1204.75665
11 | 162355.4 | 496.2303135 | 1102.73403
11 | 347244.3 | 541.23138 | 1202.7364
11 | 719117 | 539.716194 | 1199.36932
11 | 732619.9 | 475.017687 | 1055.59486
11 | 916995.5 | 498.2758155 | 1107.27959
11 | 1561101.7 | 495.9272745 | 1102.06061
11 | 10000000 | 473.275224 | 1051.72272
11 | 10000000 | 450.850446 | 1001.88988
11 | 10000000 | 448.804944 | 997.34432
12 | 16966.73 | 597.48291 | 597.48291
12 | 39506.12455 | 547.69228 | 547.69228
12 | 66649.89 | 497.58278 | 497.58278
12 | 92851.05 | 448.83645 | 448.83645
12 | 228126.1669 | 398.40296 | 398.40296
12 | 370754.3 | 349.23809 | 349.23809
12 | 738269.4137 | 299.28516 | 299.28516
12 | 10000000 | 299.28516 | 299.28516
12 | 10000000 | 278.96101 | 278.96101
13 | 10913.22 | 288.94444 | 288.94444
13 | 46195.76165 | 279.62681 | 279.62681
13 | 179782.5578 | 269.32251 | 269.32251
13 | 795541.3 | 249.83907 | 249.83907
13 | 1158553.3 | 229.70245 | 229.70245
13 | 3620310.8 | 209.55891 | 209.55891
13 | 7970350 | 199.56403 | 199.56403
13 | 10000000 | 189.93261 | 189.93261
14 | 808327.3 | 279.79419
14 | 1096485.1 | 270.08038
14 | 1548047.2 | 260.05322
14 | 1862523.6 | 260.05322
14 | 10000000 | 249.86939
14 | 10000000 | 230.01092
15 | 5026.38462 | 164.3100705 | 365.13349
15 | 47023.43117 | 146.3472495 | 325.21611
15 | 91785.17714 | 153.0519345 | 340.11541
15 | 101732.2 | 135.0891135 | 300.19803
15 | 111206.2 | 134.9815545 | 299.95901
15 | 271989.6 | 123.6875625 | 274.86125
15 | 309933.9 | 112.5728415 | 250.16187
15 | 369615.9 | 112.5728415 | 250.16187
15 | 572355.2 | 123.47244 | 274.3832
15 | 1459268.8 | 90.020718 | 200.04604
15 | 2026685.7 | 101.278854 | 225.06412
15 | 3430614.1 | 101.278854 | 225.06412
15 | 10000000 | 90.4151115 | 200.92247
15 | 10000000 | 80.985528 | 179.96784
15 | 10000000 | 78.5116035 | 174.47023
16 | 3878.65962 | 156.9958695 | 348.87971
16 | 18298.15403 | 134.730576 | 299.40128
16 | 36719.46363 | 156.888306 | 348.64068
16 | 45378.08091 | 145.8811485 | 324.18033
16 | 63022.72988 | 134.587161 | 299.08258
16 | 72816.41866 | 146.096271 | 324.65838
16 | 80071.47374 | 146.096271 | 324.65838
16 | 83468.77574 | 134.587161 | 299.08258
16 | 146992.913 | 123.329025 | 274.0645
16 | 152021.6 | 112.070889 | 249.04642
16 | 214077.9 | 134.587161 | 299.08258
16 | 212810.8 | 112.178448 | 249.28544
16 | 259375 | 112.070889 | 249.04642
16 | 372553 | 123.2214615 | 273.82547
16 | 421179.6 | 100.812753 | 224.02834
16 | 630628.4 | 100.812753 | 224.02834
16 | 881054.2 | 89.6621805 | 199.24929
16 | 923904.1 | 100.669338 | 223.70964
16 | 1803371.1 | 112.070889 | 249.04642
16 | 2026685.7 | 89.6621805 | 199.24929
16 | 10000000 | 89.518761 | 198.93058
17 | 95352.87138 | 207.170613 | 460.37914
17 | 143789.5 | 188.977554 | 419.95012
17 | 181305.6 | 180.1244115 | 400.27647
17 | 230395.6 | 171.027882 | 380.06196
17 | 351781.8 | 162.1747395 | 360.38831
17 | 446334.5 | 153.04779 | 340.1062
17 | 598927 | 143.738298 | 319.41844
17 | 1002400.7 | 137.1364695 | 304.74771
17 | 10000000 | 126.2449755 | 280.54439
18 | 597787.7 | 699.6024 | 699.6024
18 | 843292.3 | 659.9583 | 659.9583
18 | 3901695 | 579.3985 | 579.3985
18 | 4693237 | 606.1638 | 606.1638
18 | 7752331 | 559.5113 | 559.5113
18 | 9597380 | 549.5842 | 549.5842
19 | 154953.4 | 660.17699 | 660.17699
19 | 557272.9 | 606.28319 | 606.28319
19 | 413805.8 | 599.46903 | 599.46903
19 | 367356.8 | 580.88496 | 580.88496
19 | 1269751.3 | 550.53097 | 550.53097
19 | 1244802.8 | 520.17699 | 520.17699
19 | 3744592.4 | 500.97345 | 500.97345
19 | 10099713.3 | 470.61947 | 470.61947
19 | 10200420.8 | 451.41593 | 451.41593
20 | 2001338.399 | 206.74102 | 206.74102
20 | 6046619.009 | 205.03838 | 205.03838
20 | 7058940.087 | 222.28255 | 222.28255
20 | 19307000 | 193.04041 | 193.04041
20 | 99174200 | 229.71432 | 229.71432
20 | 129314000 | 159.87632 | 159.87632
20 | 395038000 | 174.86577 | 174.86577
20 | 461175000 | 162.34177 | 162.34177
21 | 70990.14 | 315.8364 | 701.8587
21 | 112085.2 | 279.9535 | 622.119
21 | 137240.2 | 270.2928 | 600.6506
21 | 176591.7 | 270.2928 | 600.6506
21 | 914082.8 | 266.1524 | 591.4498
21 | 3496472.3 | 261.552 | 581.2268
21 | 9783815.1 | 256.9517 | 571.0037
22 | 55123.76419 | 540.7225118 | 1201.606
22 | 93053.56082 | 540.7675531 | 1201.706
22 | 61475.67845 | 496.1648308 | 1102.589
22 | 100030.6762 | 495.6124824 | 1101.361072
22 | 131613.2364 | 450.4747961 | 1001.055
22 | 155093.4596 | 405.3276274 | 900.7281
22 | 217871.3879 | 405.3568647 | 900.793
22 | 154999.1555 | 382.1527024 | 849.2282
22 | 261500.7006 | 360.2112764 | 800.4695
22 | 699186.2859 | 382.8765237 | 850.8367
22 | 10121600.04 | 361.120004 | 802.4889
23 | 19298.77 | 608.2524 | 1351.672
23 | 23415.8 | 586.7314 | 1303.848
23 | 34472.1 | 528.9644 | 1175.476
23 | 40000.66 | 522.7346 | 1161.633
23 | 94786 | 513.6731 | 1141.496
23 | 109987.6 | 514.8058 | 1144.013
23 | 118479.6 | 526.699 | 1170.442
23 | 148095.8 | 517.0712 | 1149.047
23 | 284957.7 | 539.1586 | 1198.13
23 | 9970295.0 | 513.6731 | 1141.496

## FCGR summary
ID | Composition | Processing history | Phases | Grain size (um) | Tensile YS (MPa) | UTS (MPa) | Uniform elongation | Elongation to failure | Tesing temperature (K) | R | Frequency (Hz) | Standard followed | Sample geometry | Sample dimension | ΔKth (MPa m0.5) | Paris slope, m | Published date | Reference
1 | CoCrFeNi | PM + degassed (773 K & 12 h) + pre-heat (1473 K & 1 h) | FCC | 15 | 250 | 650 | N/A | 0.51 | 298 | 0.1 | 6Hz | SENT | Thin plate | 8mm×1mm×28mm | N/A | 6.2 | 7.22.2019 | Li, W., Long, X., Huang, S., Fang, Q., & Jiang, C. (2019). Elevated fatigue crack growth resistance of Mo alloyed CoCrFeNi high entropy alloys. Engineering Fracture Mechanics, 218(April), 106579. https://doi.org/10.1016/j.engfracmech.2019.106579
2 | CoCrFeNiMo0.2 | PM + degassed (773 K & 12 h) + pre-heat (1473 K & 1 h) | FCC | 12 | 375 | 780 | N/A | 0.55 | 298 | 0.1 | 6Hz | SENT | Thin plate | 8mm×1mm×28mm | N/A | 7.4 | 7.22.2019 | Li, W., Long, X., Huang, S., Fang, Q., & Jiang, C. (2019). Elevated fatigue crack growth resistance of Mo alloyed CoCrFeNi high entropy alloys. Engineering Fracture Mechanics, 218(April), 106579. https://doi.org/10.1016/j.engfracmech.2019.106579
3 | HfNbTaTiZr | AM + homogenized + cold-rolling + anneal (1373 K & 5 h) | BCC | N/A | 953 | 1095 | N/A | N/A | 298 | 0.1 | 10Hz | SEB | Bar | 1.5mm×3mm×40mm | 2.5 | 2.2 | 4.10.2019 | Guennec, B., Kentheswaran, V., Perrière, L., Ueno, A., Guillot, I., Couzinié, J. P., & Dirras, G. (2019). Analysis of the fatigue crack growth mechanisms in equimolar body centered cubic HfNbTaTiZr high-entropy alloy: Discussions on its singularities and consequences on the crack propagation rate properties. Intermetallics, 110(January), 106459. https://doi.org/10.1016/j.intermet.2019.04.002
4 | CrMnFeCoNi | VIM + casting + homogenized (1473 K & 48 h) + rotary swaged + recrystallized (1073 K & 1 h) | FCC | 7±3 | 410 | 760 | N/A | N/A | 293 | 0.1 | 25Hz | DC(T) | Disc-shape | W=12.5mm, B=6mm, a0=3.6mm | 4.8 | 3.5 | 5.18.2017 | Thurston, K. V. S., Gludovatz, B., Hohenwarter, A., Laplanche, G., George, E. P., & Ritchie, R. O. (2017). Effect of temperature on the fatigue-crack growth behavior of the high-entropy alloy CrMnFeCoNi. Intermetallics, 88(May), 65–72. https://doi.org/10.1016/j.intermet.2017.05.009
5 | CrMnFeCoNi | VIM + casting + homogenized (1473 K & 48 h) + rotary swaged + recrystallized (1073 K & 1 h) | FCC | 7±3 | 520 | 925 | N/A | N/A | 198 | 0.1 | 25Hz | DC(T) | Disc-shape | W=12.5mm, B=6mm, a0=3.6mm | 6.3 | 4.5 | 5.18.2017 | Thurston, K. V. S., Gludovatz, B., Hohenwarter, A., Laplanche, G., George, E. P., & Ritchie, R. O. (2017). Effect of temperature on the fatigue-crack growth behavior of the high-entropy alloy CrMnFeCoNi. Intermetallics, 88(May), 65–72. https://doi.org/10.1016/j.intermet.2017.05.009
6 | CrMnFeCoNi | VIM + casting + homogenized (1473 K & 48 h) + rotary swaged + recrystallized (1073 K & 1 h) | FCC | 7±3 | N/A | N/A | N/A | N/A | 77 | 0.1 | 25Hz | DC(T) | Disc-shape | W=12.5mm, B=6mm, a0=3.6mm | N/A | 2.9 | 4.25.2019 | Thurston, K. V. S., Gludovatz, B., Yu, Q., Laplanche, G., George, E. P., & Ritchie, R. O. (2019). Temperature and load-ratio dependent fatigue-crack growth in the CrMnFeCoNi high-entropy alloy. Journal of Alloys and Compounds, 794, 525–533. https://doi.org/10.1016/j.jallcom.2019.04.234
7 | CrMnFeCoNi | VIM + casting + homogenized (1473 K & 48 h) + rotary swaged + recrystallized (1073 K & 1 h) | FCC | 7±3 | N/A | N/A | N/A | N/A | 293 | 0.4 | 25Hz | DC(T) | Disc-shape | W=12.5mm, B=6mm, a0=3.6mm | 2.6 | 2.8 | 4.25.2019 | Thurston, K. V. S., Gludovatz, B., Yu, Q., Laplanche, G., George, E. P., & Ritchie, R. O. (2019). Temperature and load-ratio dependent fatigue-crack growth in the CrMnFeCoNi high-entropy alloy. Journal of Alloys and Compounds, 794, 525–533. https://doi.org/10.1016/j.jallcom.2019.04.234
8 | CrMnFeCoNi | VIM + casting + homogenized (1473 K & 48 h) + rotary swaged + recrystallized (1073 K & 1 h) | FCC | 7±3 | N/A | N/A | N/A | N/A | 198 | 0.4 | 25Hz | DC(T) | Disc-shape | W=12.5mm, B=6mm, a0=3.6mm | 4.8 | 3.4 | 4.25.2019 | Thurston, K. V. S., Gludovatz, B., Yu, Q., Laplanche, G., George, E. P., & Ritchie, R. O. (2019). Temperature and load-ratio dependent fatigue-crack growth in the CrMnFeCoNi high-entropy alloy. Journal of Alloys and Compounds, 794, 525–533. https://doi.org/10.1016/j.jallcom.2019.04.234
9 | CrMnFeCoNi | VIM + casting + homogenized (1473 K & 48 h) + rotary swaged + recrystallized (1073 K & 1 h) | FCC | 7±3 | N/A | N/A | N/A | N/A | 77 | 0.4 | 25Hz | DC(T) | Disc-shape | W=12.5mm, B=6mm, a0=3.6mm | N/A | 2.3 | 4.25.2019 | Thurston, K. V. S., Gludovatz, B., Yu, Q., Laplanche, G., George, E. P., & Ritchie, R. O. (2019). Temperature and load-ratio dependent fatigue-crack growth in the CrMnFeCoNi high-entropy alloy. Journal of Alloys and Compounds, 794, 525–533. https://doi.org/10.1016/j.jallcom.2019.04.234
10 | CrMnFeCoNi | VIM + casting + homogenized (1473 K & 48 h) + rotary swaged + recrystallized (1073 K & 1 h) | FCC | 7±3 | N/A | N/A | N/A | N/A | 293 | 0.7 | 25Hz | DC(T) | Disc-shape | W=12.5mm, B=6mm, a0=3.6mm | 2.5 | 2.6 | 4.25.2019 | Thurston, K. V. S., Gludovatz, B., Yu, Q., Laplanche, G., George, E. P., & Ritchie, R. O. (2019). Temperature and load-ratio dependent fatigue-crack growth in the CrMnFeCoNi high-entropy alloy. Journal of Alloys and Compounds, 794, 525–533. https://doi.org/10.1016/j.jallcom.2019.04.234
11 | CrMnFeCoNi | VIM + casting + homogenized (1473 K & 48 h) + rotary swaged + recrystallized (1073 K & 1 h) | FCC | 7±3 | N/A | N/A | N/A | N/A | 198 | 0.7 | 25Hz | DC(T) | Disc-shape | W=12.5mm, B=6mm, a0=3.6mm | 3.5 | 3.1 | 4.25.2019 | Thurston, K. V. S., Gludovatz, B., Yu, Q., Laplanche, G., George, E. P., & Ritchie, R. O. (2019). Temperature and load-ratio dependent fatigue-crack growth in the CrMnFeCoNi high-entropy alloy. Journal of Alloys and Compounds, 794, 525–533. https://doi.org/10.1016/j.jallcom.2019.04.234
12 | CrMnFeCoNi | VIM + casting + homogenized (1473 K & 48 h) + rotary swaged + recrystallized (1073 K & 1 h) | FCC | 7±3 | N/A | N/A | N/A | N/A | 77 | 0.7 | 25Hz | DC(T) | Disc-shape | W=12.5mm, B=6mm, a0=3.6mm | N/A | 2.3 | 4.25.2019 | Thurston, K. V. S., Gludovatz, B., Yu, Q., Laplanche, G., George, E. P., & Ritchie, R. O. (2019). Temperature and load-ratio dependent fatigue-crack growth in the CrMnFeCoNi high-entropy alloy. Journal of Alloys and Compounds, 794, 525–533. https://doi.org/10.1016/j.jallcom.2019.04.234
13 | AlCrFeNi2Cu | VLM | FCC + BCC + undefined phase | N/A | N/A | N/A | N/A | N/A | 293 | 0.1 | 20Hz | SENB | Bar | 3mm×5mm×47mm | 17 | 3.4 | 8.26.2015 | Seifi, M., Li, D., Yong, Z., Liaw, P. K., & Lewandowski, J. J. (2015). Fracture Toughness and Fatigue Crack Growth Behavior of As-Cast High-Entropy Alloys. Jom, 67(10), 2288–2295. https://doi.org/10.1007/s11837-015-1563-9
14 | AlCrFeNi2Cu | VLM | FCC + BCC + undefined phase | N/A | N/A | N/A | N/A | N/A | 293 | 0.3 | 20Hz | SENB | Bar | 3mm×5mm×47mm | 5 | 6.5 | 8.26.2015 | Seifi, M., Li, D., Yong, Z., Liaw, P. K., & Lewandowski, J. J. (2015). Fracture Toughness and Fatigue Crack Growth Behavior of As-Cast High-Entropy Alloys. Jom, 67(10), 2288–2295. https://doi.org/10.1007/s11837-015-1563-9
15 | AlCrFeNi2Cu | VLM | FCC + BCC + undefined phase | N/A | N/A | N/A | N/A | N/A | 293 | 0.7 | 20Hz | SENB | Bar | 3mm×5mm×47mm | 7 | 14.5 | 8.26.2015 | Seifi, M., Li, D., Yong, Z., Liaw, P. K., & Lewandowski, J. J. (2015). Fracture Toughness and Fatigue Crack Growth Behavior of As-Cast High-Entropy Alloys. Jom, 67(10), 2288–2295. https://doi.org/10.1007/s11837-015-1563-9
16 | Al0.2CrFeNiTi0.2 | VLM | FCC + BCC + undefined phase | N/A | N/A | N/A | N/A | N/A | 293 | 0.1 | 20Hz | SENB | Bar | 3mm×5mm×47mm | 16 | 4.9 | 8.26.2015 | Seifi, M., Li, D., Yong, Z., Liaw, P. K., & Lewandowski, J. J. (2015). Fracture Toughness and Fatigue Crack Growth Behavior of As-Cast High-Entropy Alloys. Jom, 67(10), 2288–2295. https://doi.org/10.1007/s11837-015-1563-9
17 | Al0.2CrFeNiTi0.2 | VLM | FCC + BCC + undefined phase | N/A | N/A | N/A | N/A | N/A | 293 | 0.3 | 20Hz | SENB | Bar | 3mm×5mm×47mm | 7 | 5.3 | 8.26.2015 | Seifi, M., Li, D., Yong, Z., Liaw, P. K., & Lewandowski, J. J. (2015). Fracture Toughness and Fatigue Crack Growth Behavior of As-Cast High-Entropy Alloys. Jom, 67(10), 2288–2295. https://doi.org/10.1007/s11837-015-1563-9
18 | Al0.2CrFeNiTi0.2 | VLM | FCC + BCC + undefined phase | N/A | N/A | N/A | N/A | N/A | 293 | 0.7 | 20Hz | SENB | Bar | 3mm×5mm×47mm | 5 | 25.8 | 8.26.2015 | Seifi, M., Li, D., Yong, Z., Liaw, P. K., & Lewandowski, J. J. (2015). Fracture Toughness and Fatigue Crack Growth Behavior of As-Cast High-Entropy Alloys. Jom, 67(10), 2288–2295. https://doi.org/10.1007/s11837-015-1563-9
19 | Fe30Mn10Cr10Co | VIM + hot-rolled (1273 K) + homogenized (1473 K & 2 h) + hot-rolled (1273 K) + solution-treated (1073 K 1 h) | FCC → HCP | N/A | 172 | 733 | 0.47 | 0.53 | 298 | 0.1 | 1Hz | CT | CT specimen | W=50.8mm, B=10mm | N/A | N/A | 12.2018 | Eguchi, T., Koyama, M., Fukushima, Y., Tasan, C. C., & Tsuzaki, K. (2018). Fatigue Crack Growth Behavior and Associated Microstructure in a Metastable High-Entropy Alloy. Procedia Structural Integrity, 13, 831–836. https://doi.org/10.1016/j.prostr.2018.12.159
20 | Fe30Mn10Cr10Co | VIM + hot-rolled (1273 K) + homogenized (1473 K & 2 h) + hot-rolled (1273 K) + solution-treated (1073 K 1 h) | FCC → HCP | N/A | N/A | N/A | N/A | N/A | 373 | 0.1 | 10Hz | CT | CT specimen | W=50.8mm, B=11mm | N/A | N/A | 11.6.2020 | Koyama, M., Eguchi, T., & Tsuzaki, K. (2021). Fatigue crack growth at different frequencies and temperatures in an fe-based metastable high-entropy alloy. ISIJ International, 61(2), 641–647. https://doi.org/10.2355/isijinternational.ISIJINT-2020-504
21 | Fe30Mn10Cr10Co | VIM + hot-rolled (1273 K) + homogenized (1473 K & 2 h) + hot-rolled (1273 K) + solution-treated (1073 K 1 h) | FCC → HCP | N/A | N/A | N/A | N/A | N/A | 298 | 0.1 | 25Hz | CT | CT specimen | W=50.8mm, B=12mm | N/A | N/A | 11.6.2020 | Koyama, M., Eguchi, T., & Tsuzaki, K. (2021). Fatigue crack growth at different frequencies and temperatures in an fe-based metastable high-entropy alloy. ISIJ International, 61(2), 641–647. https://doi.org/10.2355/isijinternational.ISIJINT-2020-504
22 | Fe30Mn10Cr10Co | VIM + hot-rolled (1273 K) + homogenized (1473 K & 2 h) + hot-rolled (1273 K) + solution-treated (1073 K 1 h) | FCC → HCP | N/A | N/A | N/A | N/A | N/A | 198 | 0.1 | 10Hz | CT | CT specimen | W=50.8mm, B=13mm | N/A | N/A | 11.6.2020 | Koyama, M., Eguchi, T., & Tsuzaki, K. (2021). Fatigue crack growth at different frequencies and temperatures in an fe-based metastable high-entropy alloy. ISIJ International, 61(2), 641–647. https://doi.org/10.2355/isijinternational.ISIJINT-2020-504
23 | Fe30Mn10Cr10Co | VIM + hot-rolled (1273 K) + homogenized (1473 K & 2 h) + hot-rolled (1273 K) + solution-treated (1073 K 1 h) | FCC → HCP | N/A | N/A | N/A | N/A | N/A | 103 | 0.1 | 10Hz | CT | CT specimen | W=50.8mm, B=14mm | N/A | N/A | 11.6.2020 | Koyama, M., Eguchi, T., & Tsuzaki, K. (2021). Fatigue crack growth at different frequencies and temperatures in an fe-based metastable high-entropy alloy. ISIJ International, 61(2), 641–647. https://doi.org/10.2355/isijinternational.ISIJINT-2020-504
24 | CoCrFeMnNi<111> | Bridgeman technique + homogenized (1473 K & 24 h) + water quenched + solution treated (1373 K & 1 h) | FCC | N/A | 170 | 650 | N/A | 0.4 | 298 | 0.05 | 1Hz | N/A | Dog-bone | 3mm×1.5mm1.5mm | 5.5 | 3.21 | 10.5.2020 | Sidharth, R., Abuzaid, W., & Sehitoglu, H. (2020). Nano-twinning enhanced room temperature fatigue crack growth in single crystalline CoCrFeMnNi high entropy alloy. Intermetallics, 126(June), 106919. https://doi.org/10.1016/j.intermet.2020.106919
25 | CoCrFeMnNi<001> | Bridgeman technique + homogenized (1473 K & 24 h) + water quenched + solution treated (1373 K & 1 h) | FCC | N/A | 150 | 440 | N/A | 0.4 | 298 | 0.05 | 1Hz | N/A | Dog-bone | 3mm×1.5mm1.5mm | 5.5 | 2.51 | 10.5.0202 | Sidharth, R., Abuzaid, W., & Sehitoglu, H. (2020). Nano-twinning enhanced room temperature fatigue crack growth in single crystalline CoCrFeMnNi high entropy alloy. Intermetallics, 126(June), 106919. https://doi.org/10.1016/j.intermet.2020.106919
26 | CoCrFeMnNi | VIM | FCC | N/A | N/A | N/A | N/A | N/A | 298 | 0.1 | 10Hz | CT | CT specimen | W=50.8mm, B=6.35mm | N/A | N/A | 10.202 | Lam, T. N., Lee, S. Y., Tsou, N. T., Chou, H. S., Lai, B. H., Chang, Y. J., Feng, R., Kawasaki, T., Harjo, S., Liaw, P. K., Yeh, A. C., Li, M. J., Cai, R. F., Lo, S. C., & Huang, E. W. (2020). Enhancement of fatigue resistance by overload-induced deformation twinning in a CoCrFeMnNi high-entropy alloy. Acta Materialia, 201, 412–424. https://doi.org/10.1016/j.actamat.2020.10.016
27 | CoCrFeNi | VIM | FCC | N/A | N/A | N/A | N/A | N/A | 298 | 0.05 | 5Hz | SENT | Plate | 3mm×1.5mm1.5mm | N/A | 2.55 | 3.17.2021 | Williams, W. M., Shabani, M., Jablonski, P. D., & Pataky, G. J. (2021). Fatigue crack growth behavior of the quaternary 3d transition metal high entropy alloy CoCrFeNi. International Journal of Fatigue, 148(February), 106232. https://doi.org/10.1016/j.ijfatigue.2021.106232
28 | CoCrFeNi | VIM | FCC | N/A | N/A | N/A | N/A | N/A | 298 | 0.2 | 5Hz | SENT | Plate | 3mm×1.5mm1.5mm | N/A | 2.29 | 3.17.2021 | Williams, W. M., Shabani, M., Jablonski, P. D., & Pataky, G. J. (2021). Fatigue crack growth behavior of the quaternary 3d transition metal high entropy alloy CoCrFeNi. International Journal of Fatigue, 148(February), 106232. https://doi.org/10.1016/j.ijfatigue.2021.106232

## FCGR individual dataset
ID = 1 | ΔK (MPa m0.5) | da/dN (m/cylces) | ID = 2 | ΔK (MPa m0.5) | da/dN (m/cylces) | ID =3 | ΔK (MPa m0.5) | da/dN (m/cylces) | ID =4 | ΔK (MPa m0.5) | da/dN (m/cylces) | ID =5 | ΔK (MPa m0.5) | da/dN (m/cylces) | ID = 6 | ΔK (MPa m0.5) | da/dN (m/cylces) | ID = 7 | ΔK (MPa m0.5) | da/dN (m/cylces) | ID = 8 | ΔK (MPa m0.5) | da/dN (m/cylces) | ID = 9 | ΔK (MPa m0.5) | da/dN (m/cylces) | ID = 10 | ΔK (MPa m0.5) | da/dN (m/cylces) | ID = 11 | ΔK (MPa m0.5) | da/dN (m/cylces) | ID = 12 | ΔK (MPa m0.5) | da/dN (m/cylces) | ID =13 | ΔK (MPa m0.5) | da/dN (m/cylces) | ID =14 | ΔK (MPa m0.5) | da/dN (m/cylces) | ID =15 | ΔK (MPa m0.5) | da/dN (m/cylces) | ID =16 | ΔK (MPa m0.5) | da/dN (m/cylces) | ID =17 | ΔK (MPa m0.5) | da/dN (m/cylces) | ID =18 | ΔK (MPa m0.5) | da/dN (m/cylces) | ID =19 | ΔK (MPa m0.5) | da/dN (m/cylces) | ID =20 | ΔK (MPa m0.5) | da/dN (m/cylces) | ID =21 | ΔK (MPa m0.5) | da/dN (m/cylces) | ID =22 | ΔK (MPa m0.5) | da/dN (m/cylces) | ID =23 | ΔK (MPa m0.5) | da/dN (m/cylces) | ID =24 | ΔK (MPa m0.5) | da/dN (m/cylces) | ID =25 | ΔK (MPa m0.5) | da/dN (m/cylces) | ID =26 | ΔK (MPa m0.5) | da/dN (m/cylces) | ID =27 | ΔK (MPa m0.5) | da/dN (m/cylces) | ID =28 | ΔK (MPa m0.5) | da/dN (m/cylces)
T (K) = 298 | 14.56972987 | 1.96e-08 | T (K) = 298 | 18.09688594 | 9.56e-09 | T (K) =298 | 2.684659667 | 3.54e-09 | T (K) =293 | 4.917513207 | 2.36e-11 | T (K) =198 | 6.186665041 | 3.71e-11 | T (K) = 77 | 8.847855 | 7.943438e-10 | T (K) =293 | 2.53819 | 5.5858e-11 | T (K) =198 | 4.82016 | 4.3178e-11 | T (K) = 77 | 5.051332 | 7.237666e-10 | T (K) =293 | 2.43098 | 1.16371e-10 | T (K) =198 | 3.43381 | 3.3735e-11 | T (K) =77 | 4.845254 | 7.011855e-10 | T (K) =293K | 15.13055468 | 6.49e-10 | T (K) =293 | 5.36511 | 5.76e-11 | T (K) =293 | 7.1245 | 5.7e-10 | T (K) =293 | 13.8989664 | 4.82e-11 | T (K) =293 | 7.21089 | 2.92e-11 | T (K) =293 | 5.07768 | 2.76e-11 | T (K) =298 | 15.19690592 | 2.46e-08 | T (K) =373 | 15.89946 | 1.4e-08 | T (K) =298 | 14.94777 | 1.934538e-08 | T (K) =198 | 16.247 | 4.6e-08 | T (K) =103 | 16.01447 | 5.2e-08 | T (K) =298 | 5.672518548 | 1.63e-10 | T (K) =298 | 5.549869156 | 1.59182e-10 | T (K) =298 | 22.68677792 | 1.12928e-07 | T (K) =298 | 7.58132 | 3.0367e-08 | T (K) =298 | 9.48683 | 7.30052e-08
R = 0.1 | 14.34515109 | 2.53e-08 | R = 0.1 | 19.79694669 | 1.3e-08 | R =0.1 | 2.857055728 | 6.25e-09 | R =0.1 | 4.874807739 | 2.91e-11 | R =0.1 | 6.214691938 | 4.66e-11 | R = 0.1 | 9.119572 | 9.315346e-10 | R =0.4 | 2.5524 | 7.3557e-11 | R =0.4 | 4.72632 | 5.3134e-11 | R = 0.4 | 5.26601 | 8.220826e-10 | R =0.7 | 2.53891 | 9.6863e-11 | R =0.7 | 3.45073 | 4.8998e-11 | R =0.7 | 4.975329 | 7.472739e-10 | R =0.1 | 15.80529584 | 8.12e-10 | R =0.3 | 5.40427 | 9.78e-11 | R =0.7 | 7.1245 | 8.85e-10 | R =0.1 | 13.73929965 | 7.41e-11 | R =0.3 | 7.36741 | 4.26e-11 | R =0.7 | 5.04146 | 4.02e-11 | R =0.1 | 16.49852227 | 3.01e-08 | R =0.1 | 16.40389 | 1.4e-08 | R =0.1 | 15.19511 | 2.376283e-08 | R =0.1 | 16.60214 | 4.9e-08 | R =0.1 | 16.44335 | 5.4e-08 | R =0.05 | 6.204659041 | 2.49e-10 | R =0.05 | 6.1074903 | 2.50661e-10 | R =0.1 | 22.75738126 | 1.12936e-07 | R =0.05 | 8.06506 | 4.44665e-08 | R =0.2 | 12.33919 | 6.51125e-08
f = 6 Hz | 14.94043176 | 2.88e-08 | f = 6 Hz | 19.06853979 | 1.88e-08 | f =10 Hz | 2.989723855 | 1.1e-08 | f =25 Hz | 4.940373466 | 3.79e-11 | f =25Hz | 6.270558053 | 6.08e-11 | f = 25Hz | 9.616091 | 9.614826e-10 | f =25 Hz | 2.59463 | 8.6367e-11 | f =25 Hz | 4.70315 | 6.675e-11 | f = 25Hz | 5.427757 | 9.488132e-10 | f =25Hz | 2.49832 | 1.46372e-10 | f =25Hz | 3.40022 | 7.4189e-11 | f =25Hz | 5.108949 | 7.71394e-10 | f =20Hz | 16.51235649 | 1.12e-09 | f =20Hz | 5.44372 | 1.52e-10 | f =20Hz | 7.28165 | 1.42e-09 | f =20Hz | 13.89258508 | 8.48e-11 | f =20Hz | 7.52733 | 6.57e-11 | f =20Hz | 5.04146 | 5.06e-11 | f =1 Hz | 17.868644 | 3.37e-08 | f =10Hz | 16.60214 | 1.5e-08 | f =25Hz | 15.63969 | 2.615934e-08 | f =10Hz | 17.00585 | 5.4e-08 | f =10Hz | 16.80278 | 5.7e-08 | f =1Hz | 6.908451789 | 5.28e-10 | f =1Hz | 6.657096053 | 5.11482e-10 | f =10Hz | 22.96277279 | 1.25713e-07 | f =5Hz | 9.34126 | 4.19941e-08 | f =5Hz | 14.51445 | 8.34305e-08
| 15.46365675 | 3.38e-08 |  | 20.53915791 | 2.47e-08 |  | 2.940419157 | 1.44e-08 |  | 4.984920002 | 5.23e-11 |  | 6.271070293 | 7.21e-11 |  | 9.222624 | 1.365781e-09 |  | 2.681 | 1.03762e-10 |  | 4.74961 | 9.1099e-11 |  | 5.615731 | 1.077738e-09 |  | 2.5536 | 1.84106e-10 |  | 3.45073 | 6.4159e-11 |  | 5.226133 | 8.903422e-10 |  | 16.51402893 | 1.21e-09 |  | 5.56379 | 2.16e-10 |  | 7.44226 | 2.33e-09 |  | 13.73450529 | 1.14e-10 |  | 7.5814 | 1.14e-10 |  | 5.04146 | 6.57e-11 |  | 19.39804773 | 4.32e-08 |  | 16.80278 | 1.5e-08 |  | 16.33161 | 2.802087e-08 |  | 17.50328 | 5.8e-08 |  | 17.21137 | 6.1e-08 |  | 5.566835111 | 5.72e-10 |  | 6.406971714 | 7.70884e-10 |  | 23.00770218 | 1.32318e-07 |  | 9.70945 | 3.60525e-08 |  | 13.43453 | 1.15375e-07
| 15.22463482 | 3.84e-08 |  | 20.85558732 | 3.45e-08 |  | 3.181570089 | 1.84e-08 |  | 5.030279096 | 8.56e-11 |  | 6.243979141 | 8.55e-11 |  | 9.435203 | 1.1278e-09 |  | 2.78529 | 1.19071e-10 |  | 4.91587 | 1.16814e-10 |  | 5.89891 | 1.224093e-09 |  | 2.59588 | 2.21186e-10 |  | 3.51924 | 9.1266e-11 |  | 5.36632 | 1.011358e-09 |  | 16.52016268 | 1.6e-09 |  | 5.6044 | 2.82e-10 |  | 7.55129 | 3.23e-09 |  | 13.73223487 | 1.4e-10 |  | 7.80161 | 1.81e-10 |  | 5.07768 | 9.86e-11 |  | 20.8989516 | 6.13e-08 |  | 17.00585 | 1.6e-08 |  | 16.74064 | 2.920061e-08 |  | 17.88588 | 6.1e-08 |  | 17.67231 | 6.7e-08 |  | 6.427034489 | 8.08e-10 |  | 6.657096053 | 1.04328e-09 |  | 23.41206675 | 1.88503e-07 |  | 9.12709 | 6.51125e-08 |  | 11.77985 | 1.0896e-07
| 16.10658148 | 4.81e-08 |  | 21.91534116 | 3.93e-08 |  | 3.146310162 | 2.05e-08 |  | 5.030507382 | 9.41e-11 |  | 6.300222893 | 1.16e-10 |  | 9.948802 | 1.20178e-09 |  | 2.69613 | 1.49768e-10 |  | 4.94009 | 1.40779e-10 |  | 6.10317 | 1.412772e-09 |  | 2.78618 | 2.21186e-10 |  | 3.57152 | 1.29829e-10 |  | 5.573206 | 1.167225e-09 |  | 16.83545512 | 2.05e-09 |  | 5.68651 | 3.17e-10 |  | 7.66193 | 4.2e-09 |  | 13.8058358 | 1.92e-10 |  | 8.02821 | 2.96e-10 |  | 5.07768 | 1.32e-10 |  | 22.406854 | 7.67e-08 |  | 17.33588 | 1.7e-08 |  | 17.23071 | 3.106273e-08 |  | 18.40906 | 6.5e-08 |  | 18.0586 | 7.4e-08 |  | 7.031718097 | 8.42e-10 |  | 5.878016072 | 1.44165e-09 |  | 23.52759949 | 2.04988e-07 |  | 13.1265 | 7.02734e-08 |  | 11.42112 | 1.45041e-07
| 16.5682489 | 7.31e-08 |  | 21.64076962 | 5.25e-08 |  | 3.129170226 | 2.47e-08 |  | 5.120519371 | 1.14e-10 |  | 6.272834996 | 1.3e-10 |  | 9.761861 | 1.322559e-09 |  | 2.52519 | 1.01409e-10 |  | 4.84391 | 1.7687e-10 |  | 6.38666 | 1.630446e-09 |  | 2.72657 | 2.91267e-10 |  | 3.46773 | 1.63123e-10 |  | 5.788189 | 1.263873e-09 |  | 17.80707453 | 2.76e-09 |  | 5.94013 | 4.01e-10 |  | 7.83093 | 5.98e-09 |  | 13.88059612 | 2.46e-10 |  | 8.02821 | 4.07e-10 |  | 5.07768 | 1.86e-10 |  | 23.84427977 | 9.61e-08 |  | 17.71482 | 1.8e-08 |  | 17.69835 | 3.396155e-08 |  | 18.72128 | 6.5e-08 |  | 18.45334 | 7.7e-08 |  | 6.721517128 | 1.05e-09 |  | 7.685194896 | 2.17591e-09 |  | 23.61103979 | 2.30286e-07 |  | 10.6534 | 8.18547e-08 |  | 12.24416 | 1.36976e-07
| 16.31206433 | 8.18e-08 |  | 22.11576692 | 5.33e-08 |  | 3.219837648 | 4.48e-08 |  | 5.144510122 | 1.97e-10 |  | 6.30090912 | 1.45e-10 |  | 10.09993 | 1.502268e-09 |  | 2.87801 | 1.43053e-10 |  | 4.82016 | 2.51634e-10 |  | 6.811162 | 1.822435e-09 |  | 2.97455 | 2.78208e-10 |  | 3.6068 | 2.09162e-10 |  | 5.920953 | 1.458761e-09 |  | 17.91944425 | 2.98e-09 |  | 6.25035 | 4.92e-10 |  | 7.94566 | 8.02e-09 |  | 13.79899028 | 3.53e-10 |  | 8.2614 | 5.94e-10 |  | 5.11415 | 2.56e-10 |  | 25.24650371 | 1.25e-07 |  | 18.01527 | 1.9e-08 |  | 17.95528 | 3.612469e-08 |  | 18.94754 | 7.1e-08 |  | 18.81146 | 8.2e-08 |  | 5.924767309 | 1.54e-09 |  | 7.685194896 | 3.28003e-09 |  | 23.62387677 | 2.5392e-07 |  | 11.24587 | 1.06902e-07 |  | 13.02541 | 2.29218e-07
| 17.63962823 | 1.22e-07 |  | 23.09351541 | 7e-08 |  | 3.484210101 | 6.37e-08 |  | 5.14581769 | 3.35e-10 |  | 6.357088666 | 1.63e-10 |  | 10.41021 | 1.706426e-09 |  | 2.83174 | 1.79932e-10 |  | 4.84391 | 3.09611e-10 |  | 7.073899 | 1.973336e-09 |  | 2.86374 | 3.58049e-10 |  | 3.48482 | 2.46958e-10 |  | 6.103009 | 1.530024e-09 |  | 18.15182983 | 4.34e-09 |  | 6.38821 | 6.41e-10 |  | 8.18019 | 1.14e-08 |  | 13.79746951 | 4.05e-10 |  | 8.32074 | 7.93e-10 |  | 5.22516 | 3.85e-10 |  | 26.93144238 | 1.66e-07 |  | 18.18924 | 2.1e-08 |  | 18.29136 | 3.790333e-08 |  | 19.31525 | 7.3e-08 |  | 19.26889 | 8.4e-08 |  | 7.898707477 | 2.32e-09 |  | 6.468607662 | 4.24714e-09 |  | 23.74582798 | 2.81313e-07 |  | 9.78481 | 1.15375e-07 |  | 14.07244 | 2.08373e-07
| 18.54522954 | 1.53e-07 |  | 24.87401184 | 9.5e-08 |  | 3.623514054 | 5.56e-08 |  | 5.331809305 | 5.28e-10 |  | 6.413710902 | 1.79e-10 |  | 10.73013 | 1.877487e-09 |  | 2.92572 | 1.79932e-10 |  | 5.08794 | 1.96135e-10 |  | 7.458883 | 2.170922e-09 |  | 2.943 | 4.30162e-10 |  | 4.56648 | 4.99011e-10 |  | 6.386559 | 1.710339e-09 |  | 19.32057674 | 6.3e-09 |  | 6.52912 | 7.88e-10 |  | 8.48311 | 1.83e-08 |  | 14.02875627 | 5.07e-10 |  | 8.32074 | 1.26e-09 |  | 5.3005 | 5.14e-10 |  | 28.80337425 | 2.03e-07 |  | 18.45334 | 2.4e-08 |  | 18.63363 | 4.031836e-08 |  | 19.69009 | 8e-08 |  | 19.69009 | 9.1e-08 |  | 7.75574096 | 3.55e-09 |  | 6.657096053 | 6.54293e-09 |  | 23.88061617 | 3.07347e-07 |  | 10.48993 | 1.36976e-07 |  | 15.44056 | 2.66994e-07
| 19.43713962 | 2.11e-07 |  | 25.17923994 | 1.31e-07 |  | 3.686294009 | 8.34e-08 |  | 5.451155746 | 6.26e-10 |  | 6.41417662 | 2.08e-10 |  | 10.97637 | 2.098975e-09 |  | 3.00685 | 2.36942e-10 |  | 5.34426 | 2.41259e-10 |  | 7.717361 | 2.313533e-09 |  | 3.10753 | 4.10875e-10 |  | 4.82016 | 4.2259e-10 |  | 6.658157 | 1.793796e-09 |  | 20.05831989 | 8.08e-09 |  | 6.7709 | 1.12e-09 |  | 9.05691 | 2.75e-08 |  | 13.79164146 | 6.82e-10 |  | 8.44072 | 1.73e-09 |  | 5.41555 | 7.06e-10 |  | 30.34408953 | 2.74e-07 |  | 18.67636 | 2.6e-08 |  | 18.98334 | 3.791028e-08 |  | 20.16889 | 8.6e-08 |  | 20.21741 | 1.01e-07 |  | 6.305796726 | 4.08e-09 |  | 7.050709935 | 9.65484e-09 |  | 23.96405648 | 3.32664e-07 |  | 12.53148 | 1.00958e-07 |  | 17.74612 | 1.96787e-07
| 20.24350174 | 2.33e-07 |  | 25.80796596 | 1.67e-07 |  | 3.811873143 | 6.54e-08 |  | 5.548644129 | 7.42e-10 |  | 6.414817036 | 2.56e-10 |  | 11.35668 | 2.272814e-09 |  | 3.15789 | 2.53819e-10 |  | 5.29199 | 3.29306e-10 |  | 8.075957 | 2.545274e-09 |  | 3.17613 | 4.71494e-10 |  | 4.52181 | 7.40031e-10 |  | 6.967499 | 2.005197e-09 |  | 20.3143279 | 1.01e-08 |  | 6.97075 | 1.26e-09 |  | 9.74011 | 5.1e-08 |  | 13.70955123 | 1.07e-09 |  | 8.50136 | 2.68e-09 |  | 5.41555 | 9.44e-10 |  |  |  |  | 18.94754 | 2.8e-08 |  | 19.33855 | 4.032576e-08 |  | 20.70903 | 9.1e-08 |  | 20.51096 | 1.07e-07 |  | 6.776166366 | 4.17e-09 |  | 8.296958521 | 1.12394e-08 |  | 24.09242619 | 3.58411e-07 |  | 12.72676 | 1.31851e-07 |  | 16.94169 | 3.7633e-07
| 20.43468915 | 2.52e-07 |  | 26.04201694 | 2.53e-07 |  | 3.856029684 | 9.3e-08 |  | 5.698077875 | 9.31e-10 |  | 6.587518395 | 3.16e-10 |  | 11.75023 | 2.422118e-09 |  | 3.124 | 3.0494e-10 |  | 5.063 | 4.22463e-10 |  | 8.230225 | 2.669756e-09 |  | 3.07432 | 5.41057e-10 |  | 4.91587 | 7.39654e-10 |  | 7.208949 | 2.136921e-09 |  | 21.21808834 | 1.17e-08 |  | 7.1765 | 1.59e-09 |  |  |  |  | 13.4773365 | 1.51e-09 |  | 8.81113 | 4.13e-09 |  | 5.57285 | 1.16e-09 |  |  |  |  | 19.17653 | 2.9e-08 |  | 19.57916 | 4.144898e-08 |  | 21.11092 | 9.9e-08 |  | 20.80878 | 1.13e-07 |  | 6.534467944 | 7.06e-09 |  | 8.787532493 | 1.62306e-08 |  | 24.20154044 | 3.84351e-07 |  | 14.51445 | 1.34389e-07 |  | 20.23886 | 4.64159e-07
| 20.11882991 | 2.87e-07 |  | 26.61246501 | 2.74e-07 |  | 3.988178469 | 9.3e-08 |  | 5.85132367 | 1.08e-09 |  | 6.646555002 | 3.89e-10 |  | 12.11133 | 2.664925e-09 |  | 3.37127 | 2.98025e-10 |  | 5.24022 | 5.0904e-10 |  | 8.678186 | 2.890612e-09 |  | 3.40921 | 5.41057e-10 |  | 4.84391 | 5.76761e-10 |  | 7.458727 | 2.313903e-09 |  | 21.899021 | 1.89e-08 |  | 7.38833 | 1.79e-09 |  |  |  |  | 13.47436602 | 1.98e-09 |  | 9.13219 | 6.02e-09 |  | 5.57285 | 1.59e-09 |  |  |  |  | 19.45497 | 3e-08 |  | 19.69986 | 4.562404e-08 |  | 21.62427 | 1.07e-07 |  | 21.11092 | 1.15e-07 |  | 7.344989697 | 7.06e-09 |  | 10.84783411 | 2.10539e-08 |  | 24.31707317 | 4.17963e-07 |  | 13.22839 | 1.72197e-07 |  | 25.13071 | 8.06923e-07
| 20.82465521 | 4.02e-07 |  | 27.79021866 | 3.38e-07 |  | 4.148086809 | 9.3e-08 |  | 6.115650651 | 1.26e-09 |  | 6.946994821 | 4.79e-10 |  | 12.57839 | 2.979095e-09 |  | 3.28109 | 3.58049e-10 |  | 5.42365 | 5.88441e-10 |  | 9.08138 | 3.231274e-09 |  | 3.31785 | 5.93046e-10 |  | 5.34426 | 6.13414e-10 |  | 7.746443 | 2.505498e-09 |  | 22.59646562 | 2.55e-08 |  | 7.88808 | 1.84e-09 |  |  |  |  | 13.54658486 | 2.72e-09 |  | 9.46494 | 1.04e-08 |  | 5.65321 | 2.19e-09 |  |  |  |  | 19.69009 | 3.3e-08 |  | 20.06867 | 4.754345e-08 |  | 22.2568 | 1.17e-07 |  | 21.57238 | 1.22e-07 |  | 7.409592459 | 1.02e-08 |  | 11.82401774 | 2.78908e-08 |  | 24.48395379 | 4.18028e-07 |  | 15.80289 | 1.59551e-07 |  | 35.04211 | 1.15926e-06
| 21.21789795 | 3.59e-07 |  | 28.75709789 | 3.07e-07 |  | 4.314406769 | 9.3e-08 |  | 6.391918306 | 1.47e-09 |  | 7.197435307 | 6.24e-10 |  | 13.01393 | 3.438286e-09 |  | 3.33533 | 4.10875e-10 |  | 5.21453 | 8.54899e-10 |  | 9.395985 | 3.555131e-09 |  | 3.56145 | 7.29019e-10 |  | 5.75316 | 6.80125e-10 |  | 8.106518 | 2.627709e-09 |  | 23.89411429 | 2.81e-08 |  | 8.42164 | 2.01e-09 |  |  |  |  | 13.46892186 | 3.26e-09 |  | 9.60142 | 1.71e-08 |  | 5.69382 | 2.68e-09 |  |  |  |  | 20.02404 | 3.4e-08 |  | 20.40212 | 5.022681e-08 |  | 22.74331 | 1.25e-07 |  | 21.93826 | 1.33e-07 |  | 8.254304927 | 9.78e-09 |  | 13.78139369 | 2.97793e-08 |  | 24.59948652 | 4.16133e-07 |  | 15.80289 | 1.96787e-07
| 21.89174342 | 3.83e-07 |  | 28.39557749 | 4.37e-07 |  | 4.536888258 | 6.73e-08 |  | 6.73980332 | 1.67e-09 |  | 7.588885677 | 6.61e-10 |  | 13.46477 | 3.782891e-09 |  | 3.4837 | 4.01558e-10 |  | 5.47723 | 1.03e-09 |  | 9.832529 | 3.974108e-09 |  | 3.62067 | 1.00507e-09 |  | 5.66895 | 8.02926e-10 |  | 8.451083 | 2.93744e-09 |  | 25.26969528 | 3.43e-08 |  | 8.54503 | 2.62e-09 |  |  |  |  | 13.39022823 | 4.47e-09 |  | 9.73986 | 2.35e-08 |  | 5.73472 | 3.68e-09 |  |  |  |  | 20.16889 | 3.5e-08 |  | 20.74053 | 5.643729e-08 |  | 23.29635 | 1.35e-07 |  | 22.47173 | 1.4e-07 |  | 8.403025618 | 1.2e-08 |  | 14.45716575 | 4.68825e-08 |  | 24.67650834 | 4.06595e-07 |  | 14.51445 | 2.88156e-07
| 22.23883176 | 5.28e-07 |  | 29.56164973 | 5.05e-07 |  | 4.615290566 | 9.56e-08 |  | 7.138104042 | 1.95e-09 |  | 7.758613346 | 7.54e-10 |  | 13.87864 | 4.096267e-09 |  | 3.48407 | 4.93627e-10 |  | 5.66895 | 1.21561e-09 |  | 10.93195 | 4.733704e-09 |  | 3.78138 | 8.17607e-10 |  | 5.47723 | 1.16647e-09 |  | 8.743898 | 3.180721e-09 |  | 27.21980615 | 3.59e-08 |  | 8.7335 | 3.73e-09 |  |  |  |  | 13.46323259 | 5.48e-09 |  | 10.02276 | 2.88e-08 |  | 5.8592 | 5.06e-09 |  |  |  |  | 20.41264 | 3.8e-08 |  | 21.04144 | 6.127896e-08 |  | 23.69147 | 1.44e-07 |  | 22.74331 | 1.44e-07 |  | 8.866979084 | 1.69e-08 |  | 15.02156484 | 7.2228e-08 |  | 24.72785623 | 3.84539e-07 |  | 14.29173 | 3.48693e-07
| 22.94434977 | 5.11e-07 |  | 31.55227561 | 5.05e-07 |  | 4.882013048 | 9.82e-08 |  | 7.526600783 | 2.22e-09 |  | 8.109173598 | 8.94e-10 |  | 14.30523 | 4.435603e-09 |  | 3.56099 | 5.66455e-10 |  | 6.07277 | 1.32019e-09 |  | 10.1731 | 4.442697e-09 |  | 4.05877 | 8.96167e-10 |  | 5.83862 | 1.11865e-09 |  | 9.046764 | 3.555762e-09 |  | 28.60150116 | 3.58e-08 |  | 8.99129 | 5.31e-09 |  |  |  |  | 13.46125427 | 6.57e-09 |  | 10.46259 | 3.63e-08 |  | 6.07269 | 6.96e-09 |  |  |  |  | 20.75884 | 4e-08 |  | 21.34716 | 6.341957e-08 |  | 24.09328 | 1.49e-07 |  | 23.07354 | 1.51e-07 |  | 9.791197922 | 1.22e-08 |  | 13.52001368 | 7.06497e-08 |  | 24.8690629 | 3.74004e-07 |  | 16.94169 | 3.05121e-07
| 23.8207599 | 5.03e-07 |  | 30.96418989 | 6.74e-07 |  | 5.033531965 | 1.7e-07 |  | 7.971471058 | 2.63e-09 |  | 8.217868309 | 1.06e-09 |  | 14.91326 | 4.958432e-09 |  | 3.71936 | 5.41057e-10 |  | 6.50535 | 1.55777e-09 |  | 10.32824 | 4.66006e-09 |  | 4.19393 | 1.10164e-09 |  | 5.31806 | 8.37253e-10 |  | 9.395689 | 3.912073e-09 |  | 30.61863854 | 3.75e-08 |  | 9.18961 | 7.34e-09 |  |  |  |  | 13.30930482 | 7.88e-09 |  | 10.92172 | 4.44e-08 |  | 6.24908 | 1.04e-08 |  |  |  |  | 21.00972 | 4.4e-08 |  | 21.92652 | 6.933799e-08 |  | 24.44311 | 1.62e-07 |  | 23.35239 | 1.57e-07 |  | 10.14840373 | 1.53e-08 |  | 16.68988032 | 7.38416e-08 |  | 24.93324775 | 3.86406e-07 |  | 17.88386 | 2.57003e-07
| 24.04717455 | 6.51e-07 |  | 32.34013643 | 6.42e-07 |  | 5.281083033 | 1.65e-07 |  | 8.331270845 | 2.84e-09 |  | 8.402044648 | 1.33e-09 |  | 15.37157 | 5.455493e-09 |  | 3.71971 | 6.50029e-10 |  | 6.93458 | 1.72728e-09 |  | 11.48344 | 5.044309e-09 |  | 4.21716 | 1.2935e-09 |  | 6.22385 | 1.05077e-09 |  | 9.907189 | 4.102746e-09 |  | 31.97650721 | 3.93e-08 |  | 9.52991 | 9.28e-09 |  |  |  |  | 13.3821138 | 9.44e-09 |  | 11.56539 | 5.6e-08 |  | 6.43059 | 1.32e-08 |  |  |  |  | 21.1617 | 4.7e-08 |  | 22.42922 | 7.325368e-08 |  | 24.91747 | 1.7e-07 |  | 23.86284 | 1.7e-07 |  | 11.30355865 | 1.87e-08 |  | 15.90974437 | 1.18736e-07 |  | 25.02952503 | 3.93698e-07 |  | 17.74612 | 4.30071e-07
| 24.65686267 | 7.4e-07 |  | 33.98236081 | 7.66e-07 |  | 5.540346754 | 1.46e-07 |  | 8.592844037 | 3.06e-09 |  | 8.628090038 | 1.58e-09 |  | 15.90417 | 5.907322e-09 |  | 4.03584 | 5.79598e-10 |  | 7.00308 | 2.08157e-09 |  | 11.8812 | 5.639087e-09 |  | 4.5018 | 1.32352e-09 |  | 5.92535 | 1.55866e-09 |  | 10.21171 | 4.442619e-09 |  | 32.98599173 | 4.34e-08 |  | 9.74011 | 1.24e-08 |  |  |  |  | 13.38039318 | 1.11e-08 |  | 12.15965 | 7.06e-08 |  | 6.47678 | 1.81e-08 |  |  |  |  | 21.52061 | 5.1e-08 |  | 22.89603 | 7.84577e-08 |  | 25.46214 | 1.78e-07 |  | 24.32594 | 1.81e-07 |  | 10.61241739 | 2.29e-08 |  | 17.67670228 | 1.26748e-07 |  | 25.1322208 | 3.95572e-07 |  | 19.4714 | 3.98487e-07
| 25.59924434 | 7.76e-07 |  |  |  |  | 5.938860757 | 1.61e-07 |  | 8.862871048 | 3.5e-09 |  | 8.899547735 | 1.94e-09 |  | 16.70633 | 6.498928e-09 |  | 3.99234 | 6.35289e-10 |  | 7.21268 | 2.50823e-09 |  | 12.33958 | 6.00942e-09 |  | 4.38148 | 1.66472e-09 |  | 6.31631 | 1.29279e-09 |  | 10.60551 | 4.966363e-09 |  | 34.24322733 | 5.29e-08 |  | 10.0276 | 1.48e-08 |  |  |  |  | 13.52892884 | 1.36e-08 |  | 12.42358 | 9.44e-08 | [7 empty] | 21.7807 | 5.6e-08 |  | 23.27638 | 8.345582e-08 |  | 25.95627 | 1.84e-07 |  | 24.85768 | 1.93e-07 |  | 11.4037309 | 2.44e-08 |  | 19.82883949 | 1.57392e-07 |  | 25.26700899 | 4.34194e-07 |  | 21.86574 | 4.91486e-07
| 26.00298743 | 8.41e-07 |  |  |  |  | 6.165941603 | 1.98e-07 |  | 9.303938977 | 3.84e-09 |  | 9.220043385 | 2.35e-09 |  | 16.83248 | 7.622168e-09 |  | 3.86423 | 6.80542e-10 |  | 7.39212 | 2.89964e-09 |  | 12.96215 | 6.302429e-09 |  | 4.72822 | 1.59008e-09 |  | 6.70005 | 1.65746e-09 |  | 11.01472 | 5.208791e-09 |  | 34.89441384 | 6.47e-08 |  | 10.32358 | 1.93e-08 |  |  |  |  | 13.67961594 | 1.59e-08 |  | 12.78444 | 1.19e-07 | [7 empty] | 22.09695 | 5.9e-08 |  | 23.66277 | 9.123941e-08 |  | 26.3965 | 1.84e-07 |  | 25.34008 | 2.05e-07 |  | 11.5057013 | 2.81e-08 |  | 20.21218691 | 1.067e-07 |  | 25.37612323 | 4.63458e-07 |  | 26.52829 | 7.47663e-07
| 27.25178609 | 9.57e-07 |  |  |  |  | 6.538602769 | 1.93e-07 |  | 9.59666029 | 4.73e-09 |  | 9.552167608 | 2.89e-09 |  | 17.7493 | 7.381083e-09 |  | 4.05839 | 7.45933e-10 |  | 7.61337 | 2.95986e-09 |  | 13.51332 | 6.716206e-09 |  | 4.80701 | 2.34833e-09 |  | 6.22385 | 2.61679e-09 |  | 11.52666 | 5.550669e-09 |  | 36.00087661 | 7.89e-08 |  | 10.6283 | 2.31e-08 |  |  |  |  | 13.5996913 | 2.18e-08 |  | 13.15577 | 1.73e-07 | [7 empty] | 22.2568 | 6.3e-08 |  | 24.05601 | 9.573069e-08 |  | 27.03838 | 1.85e-07 |  | 25.95627 | 2.26e-07 |  | 12.93335615 | 2.65e-08 |  | 22.89113674 | 1.95472e-07 |  | 25.42747112 | 4.87813e-07
| 27.8566223 | 1.21763e-06 |  |  |  |  | 6.572905337 | 1.7e-07 |  | 10.07461158 | 5.61e-09 |  | 9.852788137 | 3.63e-09 |  | 17.68146 | 8.385511e-09 |  | 4.17024 | 7.12488e-10 |  | 7.99691 | 3.28225e-09 |  | 14.08762 | 7.628532e-09 |  | 5.04789 | 2e-09 |  | 7.31982 | 1.40333e-09 |  | 11.70231 | 6.010914e-09 |  | 37.37933128 | 1.09e-07 |  | 10.86273 | 2.67e-08 |  |  |  |  | 13.59694362 | 2.8e-08 |  | 13.44133 | 2.6e-07 | [7 empty] | 22.63428 | 6.9e-08 |  | 24.35494 | 1.018271e-07 |  | 27.5631 | 1.9e-07 |  | 26.6514 | 2.53e-07 |  | 12.70110498 | 3.24e-08 |  | 24.71333709 | 2.08633e-07 |  | 25.62644416 | 5.13519e-07
| 28.29581375 | 1.29849e-06 |  |  |  |  | 7.159698816 | 1.98e-07 |  | 10.57636673 | 6.65e-09 |  | 10.57425507 | 4.38e-09 |  | 18.50344 | 8.655406e-09 |  | 4.33221 | 7.29019e-10 |  | 8.23626 | 3.95501e-09 |  | 14.74245 | 8.000628e-09 |  | 5.24352 | 1.74286e-09 |  | 7.00308 | 1.99701e-09 |  | 12.01628 | 6.719904e-09 |  | 39.2939718 | 1.51e-07 |  | 11.26499 | 3.18e-08 |  |  |  |  | 13.59444622 | 3.51e-08 |  | 14.03118 | 3.68e-07 | [7 empty] | 22.90783 | 7.4e-08 |  | 24.75953 | 1.08314e-07 |  | 28.03058 | 2.07e-07 |  | 27.5631 | 2.74e-07 |  | 14.40684175 | 2.82e-08 |  |  |  |  | 25.70346598 | 5.50669e-07
[7 empty] | 7.238185743 | 2.63e-07 |  | 11.00548907 | 7.74e-09 |  | 11.44952816 | 5.71e-09 |  | 18.92815 | 9.52341e-09 |  | 4.23928 | 8.55986e-10 |  | 8.69381 | 4.29564e-09 |  | 15.08084 | 8.802968e-09 |  | 5.1597 | 2.63369e-09 |  | 6.86674 | 2.50898e-09 |  | 12.43327 | 6.20394e-09 |  | 41.05597223 | 2.25e-07 |  | 11.8533 | 3.8e-08 |  |  |  |  | 13.51526745 | 4.71e-08 |  | 14.8581 | 4.78e-07 | [7 empty] | 23.12904 | 8e-08 |  | 25.11913 | 1.136446e-07 |  | 28.8505 | 2.33e-07 |  | 28.23335 | 2.96e-07 |  | 11.50281859 | 4.13e-08 |  |  |  |  | 25.79974326 | 5.96036e-07
[7 empty] | 7.758339126 | 2.7e-07 |  | 11.70783156 | 9.71e-09 |  | 11.96729083 | 7.3e-09 |  | 19.65788 | 1.099113e-08 |  | 4.47647 | 8.96167e-10 |  | 8.99813 | 4.96568e-09 |  | 15.48521 | 1.032351e-08 |  | 5.30252 | 3.16412e-09 |  | 8.39978 | 1.37338e-09 |  | 12.81516 | 7.160327e-09 |  | 42.62510573 | 2.96e-07 |  | 12.47233 | 4.15e-08 |  |  |  |  | 13.66404531 | 6.47e-08 |  | 15.51012 | 6.76e-07 | [7 empty] | 23.52132 | 8.4e-08 |  | 25.64128 | 1.285773e-07 |  | 29.6944 | 2.61e-07 |  | 28.9199 | 3.28e-07 |  | 14.14869019 | 3.25e-08 |  |  |  |  | 25.92811297 | 6.27403e-07
[7 empty] | 8.315005243 | 2.44e-07 |  | 12.12913048 | 1.11e-08 |  | 12.78752657 | 9.52e-09 |  | 20.18572 | 1.152827e-08 |  | 4.4769 | 1.07666e-09 |  | 9.498 | 5.85981e-09 |  | 15.96084 | 1.191496e-08 |  | 5.59921 | 3.31265e-09 |  | 7.57604 | 2.30788e-09 |  | 13.15899 | 8.004891e-09 |  | 43.17496768 | 4.1e-07 |  | 13.0286 | 4.53e-08 |  |  |  |  | 14.36858434 | 7.74e-08 |  | 16.30707 | 1.01e-06 | [7 empty] | 23.92025 | 8.8e-08 |  | 25.85303 | 1.367627e-07 |  |  |  |  | 29.9092 | 3.67e-07 |  | 13.28113469 | 5.28e-08 |  |  |  |  | 26.03722721 | 6.85448e-07
[7 empty] | 9.40423186 | 3.77e-07 |  | 12.62136875 | 1.31e-08 |  | 13.72488522 | 1.34e-08 |  | 20.64926 | 1.228623e-08 |  | 4.62559 | 1.1272e-09 |  | 10.07505 | 6.91473e-09 |  | 16.63942 | 1.290131e-08 |  | 5.75304 | 2.69479e-09 |  | 7.57604 | 4.03994e-09 |  | 13.41014 | 8.807815e-09 |  | 45.39413357 | 6.43e-07 |  | 13.41316 | 4.94e-08 |  |  |  |  | 15.10917294 | 9.47e-08 | [10 empty] | 24.26757 | 9.2e-08 |  | 26.17429 | 1.454722e-07 | [7 empty] | 14.66312698 | 4.87e-08 |  |  |  |  | 26.20410783 | 7.45428e-07
[7 empty] | 9.060534375 | 4.4e-07 |  | 13.25008264 | 1.59e-08 |  | 14.66598546 | 1.85e-08 |  | 21.44546 | 1.395543e-08 |  | 4.83148 | 1.15335e-09 |  | 10.68715 | 8.33054e-09 |  | 17.34649 | 1.488936e-08 |  | 5.94483 | 3.54862e-09 |  | 7.80278 | 3.08474e-09 |  | 14.0871 | 8.52938e-09 |  | 47.42326994 | 8.67e-07 |  | 13.80907 | 6.44e-08 |  |  |  |  | 15.10556532 | 1.27e-07 | [10 empty] | 24.50191 | 9.8e-08 |  | 27.10768 | 1.558178e-07 | [7 empty] | 16.62621923 | 7.46e-08 |  |  |  |  | 26.28754814 | 8.25817e-07
[7 empty] | 10.92673168 | 8.15e-07 |  | 13.91024119 | 1.95e-08 |  | 15.46545614 | 2.5e-08 |  | 22.1044 | 1.56012e-08 |  | 4.85841 | 1.45069e-09 |  | 11.06124 | 1.02481e-08 |  | 18.08408 | 1.58669e-08 |  | 6.14272 | 4.26333e-09 |  | 8.48276 | 2.35461e-09 |  | 14.4103 | 9.688866e-09 |  | 49.8574294 | 1.29e-06 |  | 14.32044 | 7.91e-08 |  |  |  |  | 15.88559851 | 1.39e-07 | [10 empty] | 24.79803 | 1.03e-07 |  | 27.61474 | 1.680332e-07 | [7 empty] | 13.5193557 | 7.3e-08 |  |  |  |  | 26.44801027 | 9.14941e-07
[7 empty] | 12.09329128 | 8.58e-07 |  | 14.53862073 | 2.27e-08 |  | 16.09323906 | 3.02e-08 |  | 22.87028 | 1.689331e-08 |  | 5.01949 | 1.35422e-09 |  | 11.50484 | 1.34158e-08 |  | 18.35966 | 1.718254e-08 |  | 6.3801 | 3.02226e-09 |  | 8.39978 | 3.56505e-09 |  | 15.02296 | 1.049094e-08 |  |  |  |  | 14.85074 | 9.16e-08 |  |  |  |  | 16.06223947 | 1.66e-07 | [10 empty] | 25.21861 | 1.07e-07 |  | 28.18938 | 1.81208e-07 | [7 empty] | 18.3531434 | 8.96e-08 |  |  |  |  | 26.61489089 | 9.95003e-07
[7 empty] | 13.67660026 | 1.23e-06 |  | 14.99589993 | 2.75e-08 |  | 16.59926459 | 3.58e-08 |  | 23.75224 | 1.888488e-08 |  | 5.15824 | 1.51878e-09 |  | 12.14397 | 1.26024e-08 |  | 18.85215 | 1.951799e-08 |  | 6.73804 | 4.16665e-09 |  | 8.95401 | 3.49052e-09 |  | 15.6023 | 1.172772e-08 |  |  |  |  | 15.28908 | 9.43e-08 |  |  |  |  | 16.24054628 | 2.04e-07 | [10 empty] | 25.52339 | 1.13e-07 |  | 28.83522 | 1.981146e-07 | [7 empty] | 20.44302201 | 1.03e-07 |  |  |  |  | 26.74967908 | 1.07202e-06
[7 empty] | 15.88514542 | 1.72e-06 |  | 15.67374966 | 3.38e-08 |  | 17.19657864 | 4.09e-08 |  | 24.57495 | 2.111161e-08 |  | 5.32964 | 1.62697e-09 |  | 12.56906 | 1.48734e-08 |  | 19.50555 | 2.04711e-08 |  | 7.19316 | 4.67297e-09 |  | 9.78227 | 3.79036e-09 |  | 16.08178 | 1.290337e-08 |  |  |  |  | 16.32325 | 1.06e-07 |  |  |  |  | 16.98283271 | 2.39e-07 | [10 empty] | 25.76986 | 1.22e-07 |  | 29.31469 | 2.036369e-07 | [7 empty] | 15.89003676 | 1.21e-07
[7 empty] | 16.13579466 | 1.11e-06 |  | 16.30954366 | 3.86e-08 |  | 17.89430748 | 4.75e-08 |  | 25.23482 | 2.214333e-08 |  | 5.21518 | 1.82467e-09 |  | 13.13753 | 1.90707e-08 |  | 20.10519 | 2.181627e-08 |  | 7.31233 | 5.74439e-09 |  | 9.26743 | 4.8629e-09 |  | 16.63907 | 1.375101e-08 |  |  |  |  | 17.30108 | 1.34e-07 |  |  |  |  | 17.26846725 | 2.79e-07 | [10 empty] | 26.26996 | 1.32e-07 |  | 29.92562 | 2.050582e-07 | [7 empty] | 17.3845826 | 1.32e-07
[7 empty] | 16.57111201 | 1.03e-06 |  | 16.97143624 | 4.58e-08 |  | 18.53855935 | 5.64e-08 |  | 25.81417 | 2.397854e-08 |  | 5.53703 | 1.91033e-09 |  | 13.79938 | 2.25053e-08 |  | 20.64645 | 1.859834e-08 |  | 7.7202 | 4.36224e-09 |  | 9.35898 | 6.1085e-09 |  | 17.21532 | 1.56195e-08 |  |  |  |  | 18.07272 | 1.7e-07 |  |  |  |  | 17.85521334 | 3.58e-07 | [10 empty] | 26.52364 | 1.36e-07 |  | 29.92452 | 2.226339e-07 | [7 empty] | 20.0724741 | 1.65e-07
[7 empty] | 17.02136671 | 1.2e-06 |  | 17.89544441 | 5.43e-08 |  | 19.03679529 | 6.31e-08 |  | 26.60776 | 2.555418e-08 |  | 5.84712 | 2.19217e-09 |  | 14.56598 | 2.65576e-08 |  | 20.72338 | 2.288202e-08 |  | 8.02213 | 7.39293e-09 |  | 9.73431 | 5.28188e-09 |  | 17.74428 | 1.746151e-08 |  |  |  |  | 18.87876 | 2.14e-07 |  |  |  |  | 18.46393071 | 4e-07 | [10 empty] | 26.97349 | 1.45e-07 |  | 30.2961 | 2.417308e-07 | [7 empty] | 22.55835394 | 2.14e-07
[7 empty] | 17.02562526 | 1.63e-06 |  | 18.45813733 | 6.43e-08 |  | 19.46255884 | 7.21e-08 |  | 27.32178 | 2.811637e-08 |  | 6.07437 | 2.34833e-09 |  | 15.45093 | 3.47624e-08 |  | 20.64417 | 2.599584e-08 |  | 8.51651 | 6.5919e-09 |  | 10.58261 | 5.97865e-09 |  | 18.42866 | 1.921127e-08 |  |  |  |  | 19.57786 | 2.48e-07 |  |  |  |  | 19.09269894 | 4.68e-07 | [10 empty] | 27.23397 | 1.49e-07 |  | 30.7361 | 2.536275e-07 | [7 empty] | 24.46071697 | 2.1e-07
[7 empty] | 17.85550614 | 9.53e-07 |  | 18.78790131 | 7.35e-08 |  | 20.0745271 | 8.54e-08 |  | 27.84324 | 3.093656e-08 |  | 6.37928 | 2.34833e-09 |  | 16.22932 | 3.93565e-08 |  | 21.93391 | 2.598846e-08 |  | 8.75111 | 6.15357e-09 |  | 10.27508 | 7.99402e-09 |  | 18.49771 | 2.21756e-08 |  |  |  |  | 20.30285 | 2.79e-07 |  |  |  |  | 19.74287916 | 5.48e-07 | [10 empty] | 27.69587 | 1.55e-07 |  | 31.24728 | 2.589168e-07
[7 empty] | 18.4384147 | 1.08e-06 |  | 19.37777666 | 7.92e-08 |  | 20.70498599 | 9.39e-08 |  | 28.59072 | 3.297e-08 |  | 6.52005 | 2.63369e-09 |  | 16.79741 | 4.45616e-08 |  | 22.27002 | 2.180581e-08 |  | 8.33362 | 7.39293e-09 |  | 11.17051 | 9.43174e-09 |  | 18.63778 | 2.44012e-08 |  |  |  |  | 21.20836 | 3.33e-07 |  |  |  |  | 20.41670062 | 5.86e-07 | [10 empty] | 28.03058 | 1.63e-07 |  | 31.18125 | 2.909049e-07
[7 empty] | 18.54210195 | 1.51e-06 |  | 19.81098655 | 8.88e-08 |  | 21.35524502 | 1.03e-07 |  | 29.02641 | 3.570378e-08 |  | 6.69981 | 2.57397e-09 |  |  |  |  | 21.44141 | 2.477714e-08 |  |  |  |  | 10.63475 | 1.13704e-08 |  | 19.35672 | 2.642167e-08 |  |  |  |  | 21.83436 | 4.34e-07 |  |  |  |  | 21.22980161 | 7.17e-07 | [10 empty] | 28.43759 | 1.71e-07
[7 empty] | 19.45279316 | 1.36e-06 |  | 20.25388128 | 9.94e-08 |  | 22.12370002 | 1.18e-07 |  | 29.58087 | 3.744995e-08 |  | 6.73685 | 2.95372e-09 |  |  |  |  | 22.60809 | 2.814135e-08 |  |  |  |  | 10.68715 | 7.66742e-09 | [7 empty] | 22.80818 | 5.82e-07 |  |  |  |  | 22.57641278 | 8.38e-07 | [10 empty] | 28.8505 | 1.82e-07
[7 empty] | 20.09496672 | 2.4e-06 |  |  |  |  | 23.22575779 | 1.42e-07 |  |  |  |  | 6.7006 | 3.23754e-09 |  |  |  |  | 22.8656 | 3.146287e-08 |  |  |  |  | 11.28086 | 1.18476e-08 | [13 empty] | 22.69991776 | 1e-06 | [10 empty] | 29.2694 | 1.94e-07
[7 empty] | 22.6035202 | 3.18e-06 |  |  |  |  | 23.43262833 | 1.57e-07 |  |  |  |  | 7.19189 | 3.31265e-09 |  |  |  |  | 23.39093 | 3.247898e-08 |  |  |  |  | 12.08443 | 1.11284e-08 | [13 empty] | 23.47121308 | 1.29e-06 | [10 empty] | 29.6944 | 2.19e-07
[7 empty] | 21.19120042 | 1.76e-06 |  |  |  |  | 24.27561632 | 1.75e-07 |  |  |  |  | 6.96028 | 2.82129e-09 |  |  |  |  | 24.1104 | 3.299635e-08 |  |  |  |  | 12.63099 | 1.04543e-08 | [13 empty] | 24.67961122 | 1.69e-06
[7 empty] | 22.96017764 | 2.06e-06 |  |  |  |  | 25.03846877 | 2e-07 |  |  |  |  | 6.96102 | 3.46815e-09 |  |  |  |  | 24.75896 | 2.9982e-08 | [19 empty] | 25.80524128 | 2.21e-06
[7 empty] | 24.2207935 | 2.28e-06 | [10 empty] | 7.4312 | 3.88959e-09 |  |  |  |  | 25.23217 | 3.046122e-08 | [19 empty] | 26.53200397 | 2.96e-06
[7 empty] | 25.00941689 | 2.34e-06 | [10 empty] | 7.55307 | 3.46815e-09 |  |  |  |  | 25.23085 | 3.572724e-08 | [19 empty] | 27.12433675 | 4.45e-06
[7 empty] | 25.961899 | 2.4e-06 | [10 empty] | 7.84681 | 3.88959e-09 |  |  |  |  | 26.00609 | 3.994058e-08 | [19 empty] | 28.36042812 | 6.1e-06
[7 empty] | 27.97882015 | 2.73e-06 | [10 empty] | 8.28634 | 4.56701e-09 |  |  |  |  | 26.30231 | 4.465476e-08
[7 empty] | 28.12560156 | 2.4e-06 | [10 empty] | 8.10849 | 5.24082e-09 |  |  |  |  | 27.1119 | 4.256282e-08
[7 empty] | 29.04257544 | 2.6e-06 | [10 empty] | 8.7507 | 5.61413e-09
[7 empty] | 31.2949128 | 2.53e-06 | [10 empty] | 8.46999 | 6.15357e-09
[7 empty] | 32.31925734 | 3.19e-06 | [10 empty] | 8.94422 | 6.90134e-09
[7 empty] | 33.72403457 | 2.67e-06 | [10 empty] | 9.34265 | 7.56446e-09
[7 empty] | 38.13695423 | 3.54e-06 | [10 empty] | 9.2914 | 6.74485e-09
[7 empty] | 38.74678777 | 2.96e-06 | [10 empty] | 9.75825 | 7.39293e-09
[7 empty] | 43.34995939 | 3.73e-06 | [10 empty] | 9.81254 | 9.08798e-09
[7 empty] | 43.58464834 | 4.03e-06 | [10 empty] | 10.24917 | 9.08798e-09
[7 empty] | 49.28273014 | 4.7e-06 | [10 empty] | 10.25001 | 1.06708e-08
[7 empty] | 51.43341248 | 4.82e-06 | [10 empty] | 10.64775 | 1.01923e-08
[7 empty] | 57.53537608 | 5.08e-06 | [10 empty] | 11.0018 | 1.14309e-08
[7 empty] | 61.02291236 | 6.08e-06 | [10 empty] | 11.00258 | 1.31173e-08
[7 empty] | 71.23260181 | 5.63e-06 | [10 empty] | 11.61806 | 1.34217e-08
[19 empty] | 11.74617 | 1.57592e-08
[19 empty] | 12.33607 | 1.6499e-08
[19 empty] | 12.88514 | 1.68818e-08
[19 empty] | 12.88605 | 1.93725e-08
[19 empty] | 13.31422 | 2.07524e-08
[19 empty] | 13.83167 | 2.22307e-08
[19 empty] | 14.0605 | 2.61024e-08
[19 empty] | 14.60765 | 3.06485e-08
[19 empty] | 15.17609 | 3.59863e-08
[19 empty] | 15.76758 | 4.73883e-08
[19 empty] | 16.46977 | 5.07639e-08
[19 empty] | 17.39149 | 5.43799e-08